## A-1,2班 圧縮試験
A-1,2班
1回目 |  |  | 2回目 |  |  | 3回目 |  |  | 4回目 |  |  | 5回目 |  |  | 6回目
気中① |  |  | 水中① |  |  | 水中② |  |  | 水中③ |  |  | 気中② |  |  | 気中③
荷重 | ひずみ①(×10-6) | ひずみ②(×10-6) | 荷重 | ひずみ①(×10-6) | ひずみ②(×10-6) | 荷重 | ひずみ①(×10-6) | ひずみ②(×10-6) | 荷重 | ひずみ①(×10-6) | ひずみ②(×10-6) | 荷重 | ひずみ①(×10-6) | ひずみ②(×10-6) | 荷重 | ひずみ①(×10-6) | ひずみ②(×10-6)
0 | 0 | 0 |  |  |  | 0 | 0 | 0 | 0 | 0 | 0 | 0 | 0 | 0 | 0 | 0 | 0
49.697 | 490 | 1010 |  |  |  | 11.2121 | -120 | 330 | 5.7576 | -20 | 60 | 23.3333 | 10 | 450 | 18.7879 | -310 | 730
62.1212 | 590 | 1270 |  |  |  | 21.5152 | -160 | 570 | 15.4545 | -10 | 160 | 33.3333 | 20 | 650 | 34.8485 | -400 | 1130
78.4848 | 740 | 1580 |  |  |  | 29.697 | -150 | 730 | 20.9091 | -10 | 230 | 45.7576 | 20 | 880 | 49.3939 | -440 | 1530
89.3939 | 860 | 1800 |  |  |  | 40 | -130 | 920 | 28.1818 | -10 | 310 | 57.8788 | 70 | 1070 | 65.1515 | -580 | 2070
100.909 | 1000 | 2060 |  |  |  | 53.3333 | -50 | 1110 | 37.5758 | 0 | 430 | 64.8485 | 170 | 1150 | 78.4848 | -690 | 2510
112.727 | 1170 | 2350 |  |  |  | 66.6667 | 50 | 1280 | 48.7879 | 10 | 560 | 75.7576 | 350 | 1250 | 86.0606 | -730 | 2790
124.545 | 1250 | 2720 |  |  |  | 81.5152 | 170 | 1460 | 62.1212 | 50 | 700 | 87.8788 | 550 | 1380 | 96.6667 | -800 | 3190
136.364 | 1260 | 3200 |  |  |  | 97.5758 | 320 | 1670 | 76.3636 | 130 | 840 | 100.303 | 760 | 1520 | 107.273 | -910 | 3660
148.485 | 1130 | 3890 |  |  |  | 114.545 | 460 | 1890 | 91.5152 | 220 | 1010 | 113.03 | 1010 | 1680 | 118.182 | -1040 | 4200
159.697 | 880 | 4770 |  |  |  | 132.121 | 580 | 2160 | 106.667 | 330 | 1200 | 126.061 | 1280 | 1880 | 129.697 | -1290 | 4920
170 | 480 | 5940 |  |  |  | 144.848 | 690 | 2380 | 119.697 | 420 | 1390 | 139.091 | 1550 | 2090 | 140.606 | -1610 | 5790
178.788 | -100 | 7470 |  |  |  | 156.97 | 760 | 2610 | 132.121 | 500 | 1570 | 151.818 | 1880 | 2320 | 151.515 | -2010 | 6860
183.939 | -1030 | 9590 |  |  |  | 169.697 | 810 | 2900 | 143.03 | 570 | 1730 | 164.545 | 2170 | 2600 | 162.424 | -2500 | 8090
[6 empty] | 182.121 | 850 | 3200 | 153.636 | 650 | 1920 | 176.97 | 2410 | 2980 | 171.818 | -3140 | 9600
[6 empty] | 194.242 | 910 | 3500 | 163.939 | 710 | 2110 | 188.485 | 2520 | 3510 | 177.273 | -4250 | 11850
[6 empty] | 206.667 | 930 | 3860 | 173.939 | 780 | 2310 | 199.394 | 2530 | 4200 | 166.364 | -5590 | 19510
[6 empty] | 218.485 | 940 | 4250 | 184.242 | 850 | 2520 | 208.788 | 2460 | 5100
[6 empty] | 230.303 | 950 | 4650 | 193.939 | 920 | 2750 | 214.242 | 2060 | 6590
[6 empty] | 242.121 | 960 | 5090 | 203.939 | 980 | 2990
[6 empty] | 253.636 | 980 | 5600 | 213.636 | 1050 | 3280
[6 empty] | 264.545 | 980 | 6200 | 222.727 | 1100 | 3610
[6 empty] | 274.848 | 960 | 6860 | 231.515 | 1160 | 4020
[6 empty] | 284.242 | 900 | 7670 | 239.697 | 1180 | 4510
[6 empty] | 291.515 | 710 | 8970 | 246.97 | 1200 | 5090
[6 empty] | 286.364 | 330 | 11070 | 252.424 | 1210 | 5740
[9 empty] | 249.697 | 1310 | 6760