## C-11,12班 圧縮試験
C-11,12班
1回目 |  |  | 2回目 |  |  | 3回目 |  |  | 4回目 |  |  | 5回目 |  |  | 6回目
水中① |  |  | 水中② |  |  | 水中③ |  |  | 気中① |  |  | 気中② |  |  | 気中③
荷重 | ひずみ①(×10-6) | ひずみ②(×10-6) | 荷重 | ひずみ①(×10-6) | ひずみ②(×10-6) | 荷重 | ひずみ①(×10-6) | ひずみ②(×10-6) | 荷重 | ひずみ①(×10-6) | ひずみ②(×10-6) | 荷重 | ひずみ①(×10-6) | ひずみ②(×10-6) | 荷重 | ひずみ①(×10-6) | ひずみ②(×10-6)
0 | 0 | 0 | 0 | 0 | 0 | 0 | 0 | 0 | 0 | 0 | 0 | 0 | 0 | 0 | 0 | 0 | 0
10.303 | 25 | 60 | 14.5455 | 45 | 50 | 5.4546 | 25 | 0 | 23.6364 | 70 | 240 | 12.1212 | 60 | 75 | 47.8788 | 570 | 80
24.8485 | 100 | 135 | 21.2121 | 85 | 80 | 15.4545 | 125 | 10 | 45.7576 | 140 | 515 | 25.7576 | 140 | 165 | 82.4242 | 1040 | 120
36.3636 | 175 | 170 | 26.3636 | 110 | 100 | 26.9697 | 225 | 25 | 66.3636 | 275 | 735 | 42.1212 | 270 | 245 | 88.1818 | 1160 | 130
41.5152 | 215 | 195 | 34.2424 | 165 | 125 | 38.4848 | 330 | 40 | 80.303 | 365 | 915 | 54.5455 | 375 | 310 | 97.8788 | 1350 | 155
46.9697 | 255 | 215 | 45.1515 | 250 | 160 | 46.0606 | 405 | 55 | 94.5455 | 485 | 1130 | 65.1515 | 465 | 395 | 107.879 | 1645 | 165
52.7273 | 300 | 240 | 56.0606 | 320 | 200 | 54.2424 | 480 | 65 | 107.879 | 565 | 1390 | 76.3636 | 555 | 520 | 118.182 | 2160 | 135
58.7879 | 345 | 270 | 67.5758 | 400 | 250 | 63.6364 | 560 | 85 | 118.182 | 565 | 1850 | 87.5758 | 645 | 705 | 126.061 | 3270 | -230
65.4545 | 395 | 300 | 80.303 | 485 | 305 | 73.0303 | 650 | 115 | 125.758 | 530 | 2415 | 99.0909 | 745 | 930 | 127.273 | 5375 | -1205
72.4242 | 435 | 340 | 92.4242 | 560 | 360 | 83.0303 | 740 | 145 | 129.697 | 445 | 3215 | 109.697 | 845 | 1205
79.0909 | 480 | 380 | 102.121 | 620 | 405 | 93.0303 | 840 | 170 |  |  |  | 119.394 | 945 | 1510
86.9697 | 525 | 425 | 110 | 675 | 445 | 103.03 | 945 | 185 |  |  |  | 126.97 | 1045 | 1880
95.7576 | 580 | 470 | 116.97 | 720 | 475 | 111.515 | 1050 | 195 |  |  |  | 131.515 | 1135 | 2340
104.545 | 640 | 520 | 123.636 | 765 | 510 | 119.697 | 1150 | 205 |  |  |  | 130.909 | 1260 | 2905
113.333 | 705 | 580 | 130 | 810 | 540 | 134.848 | 1345 | 225
121.818 | 780 | 625 | 137.273 | 855 | 580 | 142.424 | 1465 | 225
130.303 | 860 | 675 | 143.636 | 905 | 615 | 149.697 | 1580 | 225
138.788 | 940 | 730 | 150.303 | 950 | 650 | 156.97 | 1705 | 225
147.273 | 1015 | 795 | 156.97 | 1005 | 685 | 164.242 | 1845 | 225
155.455 | 1100 | 860 | 163.333 | 1055 | 720 | 171.515 | 1985 | 225
163.636 | 1190 | 935 | 169.697 | 1105 | 760 | 179.697 | 2160 | 225
171.212 | 1275 | 1015 | 176.061 | 1155 | 800 | 189.091 | 2385 | 220
178.788 | 1355 | 1115 | 182.121 | 1215 | 835 | 200.606 | 2710 | 185
185.455 | 1435 | 1235 | 188.182 | 1270 | 875 | 211.515 | 3150 | 90
191.818 | 1520 | 1365 | 193.636 | 1330 | 920 | 220.303 | 3710 | -70
197.576 | 1605 | 1520 | 199.394 | 1390 | 960 | 226.667 | 4430 | -320
202.121 | 1700 | 1700 | 204.545 | 1460 | 995 | 228.485 | 5840 | -965
205.152 | 1810 | 1885 | 210 | 1530 | 1040
205.455 | 1955 | 2125 | 214.848 | 1605 | 1085
|  |  | 219.091 | 1685 | 1130
|  |  | 223.03 | 1775 | 1180
|  |  | 226.364 | 1865 | 1240
|  |  | 230 | 2020 | 1370