## C-9,10班 圧縮試験
C-9,10班
1回目 |  |  | 2回目 |  |  | 3回目 |  |  | 4回目 |  |  | 5回目 |  |  | 6回目
水中① |  |  | 水中② |  |  | 水中③ |  |  | 気中① |  |  | 気中② |  |  | 気中③
荷重 | ひずみ①(×10-6) | ひずみ②(×10-6) | 荷重 | ひずみ①(×10-6) | ひずみ②(×10-6) | 荷重 | ひずみ①(×10-6) | ひずみ②(×10-6) | 荷重 | ひずみ①(×10-6) | ひずみ②(×10-6) | 荷重 | ひずみ①(×10-6) | ひずみ②(×10-6) | 荷重 | ひずみ①(×10-6) | ひずみ②(×10-6)
0 | 0 | 0 | 0 | 0 | 0 | 0 | 0 | 0 | 0 | 0 | 0 | 0 | 0 | 0 | 0 | 0 | 0
13.9394 | 75 | 15 | 7.5758 | 40 | 15 | 11.8182 | 55 | 50 | 14.8485 | 50 | 115 | 16.3636 | 60 | 125 | 29.3939 | 170 | 215
18.7879 | 100 | 40 | 20 | 80 | 90 | 19.0909 | 70 | 110 | 26.9697 | 170 | 225 | 20.303 | 75 | 155 | 54.5455 | 325 | 385
24.8485 | 125 | 75 | 31.5152 | 120 | 160 | 24.2424 | 75 | 165 | 41.8182 | 295 | 350 | 22.1212 | 80 | 175 | 60.303 | 365 | 420
33.6364 | 165 | 130 | 45.7576 | 185 | 225 | 30.303 | 85 | 220 | 55.1515 | 405 | 445 | 27.8788 | 105 | 225 | 63.6364 | 395 | 450
44.2424 | 205 | 190 | 54.2424 | 235 | 260 | 37.5758 | 110 | 285 | 66.3636 | 505 | 515 | 33.0303 | 125 | 265 | 68.4848 | 425 | 485
55.4545 | 255 | 260 | 60.303 | 265 | 280 | 45.4545 | 135 | 360 | 77.5758 | 610 | 585 | 37.8788 | 150 | 295 | 72.7273 | 455 | 525
67.8788 | 310 | 340 | 66.0606 | 300 | 310 | 54.8485 | 165 | 440 | 89.0909 | 725 | 655 | 45.1515 | 190 | 345 | 80 | 505 | 600
80.9091 | 365 | 430 | 72.1212 | 330 | 335 | 64.8485 | 205 | 525 | 101.515 | 845 | 730 | 50.6061 | 225 | 385 | 85.7576 | 535 | 655
88.7879 | 395 | 480 | 78.1818 | 380 | 360 | 74.8485 | 240 | 610 | 113.636 | 970 | 800 | 57.2727 | 270 | 430 | 92.4242 | 580 | 725
94.5455 | 420 | 525 | 84.5455 | 410 | 390 | 85.1515 | 285 | 700 | 125.152 | 1125 | 865 | 63.9394 | 315 | 475 | 99.0909 | 625 | 810
100.606 | 445 | 570 | 90.9091 | 445 | 420 | 95.7576 | 330 | 795 | 136.97 | 1280 | 940 | 70 | 355 | 520 | 105.758 | 665 | 905
106.667 | 470 | 620 | 96.9697 | 485 | 450 | 106.667 | 375 | 905 | 148.182 | 1440 | 1040 | 75.4545 | 395 | 565 | 111.818 | 705 | 1010
112.727 | 500 | 670 | 103.333 | 525 | 480 | 115.758 | 410 | 995 | 158.788 | 1600 | 1170 | 81.2121 | 435 | 610 | 117.879 | 740 | 1140
119.091 | 530 | 715 | 109.697 | 565 | 510 | 122.121 | 435 | 1065 | 167.879 | 1790 | 1340 | 87.8788 | 485 | 670 | 123.939 | 770 | 1310
125.152 | 565 | 765 | 116.061 | 610 | 540 | 128.182 | 455 | 1140 | 175.455 | 2010 | 1580 | 95.1515 | 535 | 740 | 129.394 | 775 | 1540
130.909 | 600 | 820 | 122.121 | 655 | 570 | 134.545 | 470 | 1230 | 180 | 2240 | 1935 | 101.515 | 575 | 810 | 133.939 | 785 | 1825
136.97 | 645 | 870 | 128.788 | 700 | 605 | 140.606 | 475 | 1335 | 180.606 | 2530 | 2505 | 107.576 | 615 | 885 | 137.273 | 800 | 2145
143.03 | 685 | 925 | 135.152 | 755 | 635 | 146.667 | 475 | 1450 |  |  |  | 115.455 | 665 | 985
149.091 | 725 | 985 | 141.212 | 800 | 665 | 152.424 | 475 | 1580 |  |  |  | 122.727 | 710 | 1095
154.545 | 770 | 1050 | 147.273 | 855 | 700 | 158.485 | 480 | 1710 |  |  |  | 130 | 760 | 1215
160.303 | 805 | 1120 | 153.636 | 910 | 730 | 163.939 | 475 | 1845 |  |  |  | 137.576 | 815 | 1345
166.061 | 850 | 1195 | 160 | 975 | 765 | 169.394 | 460 | 2005 |  |  |  | 145.455 | 865 | 1515
171.212 | 895 | 1270 | 165.758 | 1030 | 795 | 174.848 | 425 | 2190 |  |  |  | 151.515 | 910 | 1685
176.364 | 940 | 1350 | 171.818 | 1100 | 825 | 180 | 375 | 2410 |  |  |  | 157.576 | 945 | 1860
181.818 | 980 | 1435 | 177.273 | 1175 | 850 | 185.455 | 295 | 2695 |  |  |  | 164.242 | 985 | 2085
186.667 | 1035 | 1520 | 183.03 | 1270 | 865 | 190 | 200 | 2980 |  |  |  | 171.818 | 1050 | 2375
191.515 | 1095 | 1610 | 188.182 | 1380 | 870 | 193.939 | 95 | 3270 |  |  |  | 177.273 | 1115 | 2730
195.758 | 1160 | 1700 | 193.333 | 1510 | 870 | 197.576 | -60 | 3635 |  |  |  | 182.121 | 1200 | 3340
200 | 1240 | 1800 | 197.879 | 1650 | 865 | 201.212 | -480 | 4435 |  |  |  | 178.182 | 1245 | 4650
203.333 | 1340 | 1895 | 204.848 | 1900 | 850
206.061 | 1485 | 2000 | 208.485 | 2095 | 820
|  |  | 212.424 | 2540 | 695