## A-1.2
試験タイトル
計測ｽﾃｯﾌﾟ | 測定日時 |  | 荷重 | ひずみ１ | ひずみ２ | ●自分たちで記入してください
|  |  | kN | μ | μ | 鉄筋呼び名 | D19
1 | 2013-04-17 | 14:43 | -0.03 | 14.7369 | 146.23 | 直径(mm)
2 | 2013-04-17 | 14:43 | -0.03 | 63.2418 | 37.6757 | 断面積(cm2)
3 | 2013-04-17 | 14:43 | 11.07 | 139.889 | 259.657 | 降伏点荷重(KN) |  | ← | ひずみゲージ取り付け時の計測結果を記入してください
4 | 2013-04-17 | 14:43 | 21.72 | 316.517 | 435.183 | 最大引張荷重(KN)
5 | 2013-04-17 | 14:44 | 32.64 | 490.295 | 606.89
6 | 2013-04-17 | 14:44 | 42.45 | 623.342 | 672.873
7 | 2013-04-17 | 14:44 | 52.29 | 743.794 | 926.214
8 | 2013-04-17 | 14:44 | 61.83 | 960.489 | 1054.39
9 | 2013-04-17 | 14:44 | 72.54 | 1074.22 | 1138.89
10 | 2013-04-17 | 14:44 | 81.9 | 1255.08 | 1436.21
11 | 2013-04-17 | 14:44 | 91.71 | 1361.1 | 1581.05
12 | 2013-04-17 | 14:45 | 85.62 | 1282.31 | 1418.71
13 | 2013-04-17 | 14:46 | 95.91 | 1603.37 | 1665.64
14 | 2013-04-17 | 14:47 | 94.74 | 1579.04 | 1729.82
15 | 2013-04-17 | 14:47 | 100.98 | 1761.06 | 1849.45
16 | 2013-04-17 | 14:47 | 105.45 | 1879.85 | 1911.71
17 | 2013-04-17 | 14:48 | 109.86 | 1985.03 | 1985.66
18 | 2013-04-17 | 14:48 | 114.9 | 2030.81 | 2019.72
19 | 2013-04-17 | 14:49 | 120.15 | 13117.2 | 24016.8
20 | 2013-04-17 | 14:49 | 125.31 | 12216.2 | 11052.5
21 | 2013-04-17 | 14:49 | 130.29 | 10039.9 | 10558.1
22 | 2013-04-17 | 14:49 | 135.18 | 10226.1 | 10319.5
23 | 2013-04-17 | 14:49 | 140.1 | 8685.22 | 9044.31
24 | 2013-04-17 | 14:50 | 145.17 | 10471.8 | 10071.1
25 | 2013-04-17 | 14:50 | 149.94 | 9759.76 | 9386.99
26 | 2013-04-17 | 14:50 | 154.89 | 63761.3 | 16154.1
27 | 2013-04-17 | 14:51 | 148.2 | 60401 | 0
28 | 2013-04-17 | 14:51 | 143.37 | 353270 | 30652.1
29 | 2013-04-17 | 14:51 | 137.07 | 327098 | 30724.3
30 | 2013-04-17 | 14:51 | 34.68 | 66336.7 | 0
31 | 2013-04-17 | 14:51 | -0.06 | 480106 | 60325.6