## A-3.4
試験タイトル
計測ｽﾃｯﾌﾟ | 測定日時 |  | 荷重 | ひずみ１ | ひずみ２ | ●自分たちで記入してください
|  |  | kN | μ | μ
1 | 2013-04-17 | 16:06 | 0 | 0.052427 | -1.734 | 鉄筋呼び名 | D19
2 | 2013-04-17 | 16:07 | 0.06 | 6.8456 | -3.6738 | 直径(mm)
3 | 2013-04-17 | 16:09 | 0.12 | 1.9932 | 1.1767 | 断面積(cm2)
4 | 2013-04-17 | 16:10 | 6.27 | 141.755 | 100.124 | 降伏点荷重(KN) | 116.6
5 | 2013-04-17 | 16:10 | 12.3 | 264.08 | 208.797 | 最大引張荷重(KN) | 164
6 | 2013-04-17 | 16:10 | 18.12 | 371.867 | 326.229
7 | 2013-04-17 | 16:10 | 23.19 | 468.993 | 424.273
8 | 2013-04-17 | 16:10 | 28.68 | 565.167 | 531.075
9 | 2013-04-17 | 16:10 | 34.77 | 679.823 | 656.355
10 | 2013-04-17 | 16:10 | 41.4 | 801.312 | 783.612
11 | 2013-04-17 | 16:10 | 48.75 | 941.303 | 931.309
12 | 2013-04-17 | 16:10 | 56.37 | 1085.23 | 1081.97
13 | 2013-04-17 | 16:10 | 64.29 | 1232.11 | 1237.54
14 | 2013-04-17 | 16:10 | 72.48 | 1389.74 | 1396.07
15 | 2013-04-17 | 16:10 | 80.82 | 1552.29 | 1557.58
16 | 2013-04-17 | 16:10 | 89.85 | 1722.69 | 1738.61
17 | 2013-04-17 | 16:10 | 98.76 | 1896.07 | 1906.07
18 | 2013-04-17 | 16:10 | 106.32 | 2029.56 | 2060.93
19 | 2013-04-17 | 16:10 | 112.29 | 2131.89 | 2186.6
20 | 2013-04-17 | 16:10 | 115.14 | 2213.77 | 2215.84
21 | 2013-04-17 | 16:10 | 116.52 | 2206.95 | 2276.25
22 | 2013-04-17 | 16:10 | 121.41 | 24196 | 22980
23 | 2013-04-17 | 16:10 | 126.48 | 28178.3 | 27224.5
24 | 2013-04-17 | 16:10 | 131.16 | 32692.3 | 31823
25 | 2013-04-17 | 16:10 | 135.78 | 37862.8 | 36910.1
26 | 2013-04-17 | 16:10 | 140.82 | 44816.2 | 43683.1
27 | 2013-04-17 | 16:10 | 145.65 | 53340.5 | 51717.3
28 | 2013-04-17 | 16:11 | 150.54 | 63668 | 62202.9
29 | 2013-04-17 | 16:11 | 155.49 | 75107.5 | 77629.5
30 | 2013-04-17 | 16:11 | 160.2
31 | 2013-04-17 | 16:12 | 154.2
32 | 2013-04-17 | 16:12 | 148.89
33 | 2013-04-17 | 16:12 | 143.4
34 | 2013-04-17 | 16:12 | 137.7
35 | 2013-04-17 | 16:12 | 3.66
36 | 2013-04-17 | 16:12 | -0.12