## A_1.2
試験タイトル
計測ｽﾃｯﾌﾟ | 測定日時 | 荷重 | ひずみ１ | ひずみ２ |  |  |  |  | ひずみ１ | ひずみ２
|  | kN |  |  | ●自分たちで記入してください |  |  |  | μ | μ
1 | 2014-04-16 14:42 | 7.167 | 0.00017841 | 9.4839e-05 | 鉄筋呼び名 | D19 |  |  | 190 | 101
2 | 2014-04-16 14:42 | 11.991 | 0.00030236 | 0.00017935 | 直径(mm) | 19 |  |  | 322 | 191
3 | 2014-04-16 14:42 | 17.64 | 0.00040283 | 0.00027607 | 断面積(cm2) |  |  |  | 429 | 294
4 | 2014-04-16 14:42 | 23.82 | 0.00052302 | 0.00039907 | 降伏点荷重(KN) |  | ← | ひずみゲージ取り付け時の計測結果を記入してください | 557 | 425
5 | 2014-04-16 14:43 | 27.849 | 0.00060753 | 0.00048922 | 最大引張荷重(KN) |  |  |  | 647 | 521
6 | 2014-04-16 14:43 | 36.465 | 0.0007465 | 0.00064603 |  |  |  |  | 795 | 688
7 | 2014-04-16 14:43 | 41.619 | 0.00084134 | 0.00075496 |  |  |  |  | 896 | 804
8 | 2014-04-16 14:43 | 47.244 | 0.00094463 | 0.00087139 |  |  |  |  | 1006 | 928
9 | 2014-04-16 14:43 | 50.328 | 0.00099628 | 0.00092679 |  |  |  |  | 1061 | 987
10 | 2014-04-16 14:43 | 51.573 | 0.0010235 | 0.00095778 |  |  |  |  | 1090 | 1020
11 | 2014-04-16 14:43 | 55.677 | 0.0010817 | 0.0010254 |  |  |  |  | 1152 | 1092
12 | 2014-04-16 14:43 | 61.422 | 0.0011907 | 0.0011503 |  |  |  |  | 1268 | 1225
13 | 2014-04-16 14:43 | 65.643 | 0.0012536 | 0.0012226 |  |  |  |  | 1335 | 1302
14 | 2014-04-16 14:43 | 72.393 | 0.0013606 | 0.0013681 |  |  |  |  | 1449 | 1457
15 | 2014-04-16 14:43 | 76.506 | 0.0014339 | 0.0014724 |  |  |  |  | 1527 | 1568
16 | 2014-04-16 14:43 | 81.207 | 0.0015099 | 0.0015691 |  |  |  |  | 1608 | 1671
17 | 2014-04-16 14:43 | 85.167 | 0.0015841 | 0.0016639 |  |  |  |  | 1687 | 1772
18 | 2014-04-16 14:43 | 91.104 | 0.0016846 | 0.0017991 |  |  |  |  | 1794 | 1916
19 | 2014-04-16 14:43 | 95.25 | 0.0017541 | 0.0018902 |  |  |  |  | 1868 | 2013
20 | 2014-04-16 14:43 | 100.737 | 0.0018395 | 0.0020339 |  |  |  |  | 1959 | 2166
21 | 2014-04-16 14:44 | 105.543 | 0.0019794 | 0.0021334 |  |  |  |  | 2108 | 2272
22 | 2014-04-16 14:44 | 110.748 | 0.021369 | 0.024668 |  |  |  |  | 22757 | 26270
23 | 2014-04-16 14:44 | 115.413 | 0.024964 | 0.02827 |  |  |  |  | 26586 | 30107
24 | 2014-04-16 14:45 | 120.414 | 0.029362 | 0.032802 |  |  |  |  | 31269 | 34933
25 | 2014-04-16 14:45 | 125.124 | 0.033933 | 0.037608 |  |  |  |  | 36137 | 40051
26 | 2014-04-16 14:45 | 130.074 | 0.039903 | 0.043944 |  |  |  |  | 42495 | 46799
27 | 2014-04-16 14:45 | 135.624 | 0.04739 | 0.051965 |  |  |  |  | 50469 | 55341
28 | 2014-04-16 14:46 | 140.694 | 0.056107 | 0.061241 |  |  |  |  | 59752 | 65219
29 | 2014-04-16 14:46 | 146.304 | 0.069949 | 0.075709 |  |  |  |  | 74493 | 80627
30 | 2014-04-16 14:46 | 150.054 | 0.088003 | [5 empty] | 93720
31 | 2014-04-16 14:46 | 154.734
32 | 2014-04-16 14:47 | 147.504
33 | 2014-04-16 14:47 | 140.574
34 | 2014-04-16 14:47 | 135.384