## A_3.4
試験タイトル
計測ｽﾃｯﾌﾟ | 測定日時 | 荷重 | ひずみ１ | ひずみ２
|  | kN |  |  | ●自分たちで記入してください
1 | 2014-04-16 16:14 | -0.696 | -0.000154935 | 0.000627252 | 鉄筋呼び名 | D19
2 | 2014-04-16 16:14 | 0.36 | 1.878e-06 | 9.39e-07 | 直径(mm) | 18.9
3 | 2014-04-16 16:17 | 7.059 | 0.000152118 | 0.000109863 | 断面積(mm2)
4 | 2014-04-16 16:18 | 14.184 | 0.000273249 | 0.000241323 | 降伏点荷重(KN) |  | ← | ひずみゲージ取り付け時の計測結果を記入してください
5 | 2014-04-16 16:19 | 19.17 | 0.000385929 | 0.000373722 | 最大引張荷重(KN)
6 | 2014-04-16 16:19 | 26.085 | 0.000526779 | 0.000537108 |  |  |  |  | ひずみ１ | ひずみ２
7 | 2014-04-16 16:19 | 29.871 | 0.00060096 | 0.000618801 |  |  |  |  | μ | μ
8 | 2014-04-16 16:19 | 38.418 | 0.000753078 | 0.000783126
9 | 2014-04-16 16:19 | 40.857 | 0.00081693 | 0.000850734 |  |  |  |  | -165 | 668
10 | 2014-04-16 16:19 | 47.412 | 0.000924915 | 0.000962475 |  |  |  |  | 2 | 1
11 | 2014-04-16 16:19 | 53.514 | 0.001038534 | 0.001084545 |  |  |  |  | 162 | 117
12 | 2014-04-16 16:19 | 56.664 | 0.001114593 | 0.001165299 |  |  |  |  | 291 | 257
13 | 2014-04-16 16:19 | 62.661 | 0.001238541 | 0.001298637 |  |  |  |  | 411 | 398
14 | 2014-04-16 16:19 | 67.506 | 0.001319295 | 0.001385964 |  |  |  |  | 561 | 572
15 | 2014-04-16 16:19 | 74.031 | 0.001445121 | 0.001519302 |  |  |  |  | 640 | 659
16 | 2014-04-16 16:19 | 77.262 | 0.001535265 | 0.001613202 |  |  |  |  | 802 | 834
17 | 2014-04-16 16:19 | 82.491 | 0.001629165 | 0.001707102 |  |  |  |  | 870 | 906
18 | 2014-04-16 16:19 | 89.298 | 0.001762503 | 0.001847013 |  |  |  |  | 985 | 1025
19 | 2014-04-16 16:19 | 92.385 | 0.001850769 | 0.001921194 |  |  |  |  | 1106 | 1155
20 | 2014-04-16 16:19 | 98.253 | 0.001972839 | 0.002034813 |  |  |  |  | 1187 | 1241
21 | 2014-04-16 16:19 | 102.825 | 0.002076129 | 0.002160639 |  |  |  |  | 1319 | 1383
22 | 2014-04-16 16:19 | 106.461 | 0.002151249 | 0.002410413 |  |  |  |  | 1405 | 1476
23 | 2014-04-16 16:20 | 108.285 | 0.006505392 | 0.008693262 |  |  |  |  | 1539 | 1618
24 | 2014-04-16 16:20 | 114.87 | 0.028015065 | 0.026767134 |  |  |  |  | 1635 | 1718
25 | 2014-04-16 16:20 | 120.585 | 0.033654699 | 0.031988913 |  |  |  |  | 1735 | 1818
26 | 2014-04-16 16:20 | 125.619 | 0.039502791 | 0.037551549 |  |  |  |  | 1877 | 1967
27 | 2014-04-16 16:20 | 130.179 | 0.045692679 | 0.043439079 |  |  |  |  | 1971 | 2046
28 | 2014-04-16 16:20 | 134.049 | 0.053509854 | 0.050890044 |  |  |  |  | 2101 | 2167
29 | 2014-04-16 16:21 | 139.539 | 0.065219184 | 0.062120484 |  |  |  |  | 2211 | 2301
30 | 2014-04-16 16:21 | 143.949 | 0.079127652 | [5 empty] | 2291 | 2567
31 | 2014-04-16 16:21 | 149.529 | 0.101337819 | [5 empty] | 6928 | 9258
32 | 2014-04-16 16:22 | 154.179 | [6 empty] | 29835 | 28506
33 | 2014-04-16 16:22 | 144.429 | [6 empty] | 35841 | 34067
34 | 2014-04-16 16:23 | 136.509 | [6 empty] | 42069 | 39991
[9 empty] | 48661 | 46261
[9 empty] | 56986 | 54196
[9 empty] | 69456 | 66156
84268
107921