## B-5.6
試験タイトル
計測ｽﾃｯﾌﾟ | 測定日時 |  | 荷重 | ひずみ１ | ひずみ２
|  |  | kN | μ | μ | ●自分たちで記入してください
1 | 2013-04-24 | 14:18 | 0.003 | 13.5922 | -0.97087 | 鉄筋呼び名 | D19
2 | 2013-04-24 | 14:22 | 0.015 | 4.8544 | -4.8544 | 直径(mm) | 19
3 | 2013-04-24 | 14:23 | 0.012 | -6.7961 | -0.97087 | 断面積(cm2)
4 | 2013-04-24 | 14:24 | 0.045 | 0 | -9.7087 | 降伏点荷重(KN) |  | ← | ひずみゲージ取り付け時の計測結果を記入してください
5 | 2013-04-24 | 14:25 | 5.985 | 49.5146 | 152.427 | 最大引張荷重(KN)
6 | 2013-04-24 | 14:25 | 11.607 | 132.039 | 281.553
7 | 2013-04-24 | 14:25 | 16.605 | 208.738 | 388.35
8 | 2013-04-24 | 14:25 | 22.74 | 313.592 | 513.592
9 | 2013-04-24 | 14:25 | 28.227 | 402.913 | 625.243
10 | 2013-04-24 | 14:25 | 32.634 | 484.466 | 716.505
11 | 2013-04-24 | 14:25 | 37.44 | 566.99 | 807.767
12 | 2013-04-24 | 14:25 | 42.198 | 648.544 | 900
13 | 2013-04-24 | 14:25 | 47.724 | 748.544 | 1003.88
14 | 2013-04-24 | 14:25 | 53.016 | 845.631 | 1106.8
15 | 2013-04-24 | 14:25 | 57.243 | 921.359 | 1200
16 | 2013-04-24 | 14:25 | 63.3 | 1035.92 | 1305.83
17 | 2013-04-24 | 14:25 | 67.902 | 1116.5 | 1393.2
18 | 2013-04-24 | 14:25 | 72.528 | 1202.91 | 1481.55
19 | 2013-04-24 | 14:25 | 77.448 | 1287.38 | 1573.79
20 | 2013-04-24 | 14:25 | 82.341 | 1385.44 | 1668.93
21 | 2013-04-24 | 14:25 | 88.002 | 1495.15 | 1771.84
22 | 2013-04-24 | 14:25 | 92.922 | 1601.94 | 1839.81
23 | 2013-04-24 | 14:25 | 97.617 | 1743.69 | 1897.09
24 | 2013-04-24 | 14:25 | 101.691 | 1801.94 | 1962.14
25 | 2013-04-24 | 14:25 | 106.665 | 1926.21 | 2068.93
26 | 2013-04-24 | 14:25 | 111.186 | 2052.43 | 2172.82
27 | 2013-04-24 | 14:25 | 115.533 | 2140.78 | 2322.33
28 | 2013-04-24 | 14:26 | 120.765 | 21257.3 | 21849.5
29 | 2013-04-24 | 14:26 | 125.721 | 24414.6 | 25655.3
30 | 2013-04-24 | 14:26 | 130.518 | 28085.4 | 30099
31 | 2013-04-24 | 14:26 | 135.636 | 32680.6 | 35690.3
32 | 2013-04-24 | 14:26 | 140.355 | 37830.1
33 | 2013-04-24 | 14:26 | 145.374 | 44799
34 | 2013-04-24 | 14:26 | 150.237
35 | 2013-04-24 | 14:27 | 155.271
36 | 2013-04-24 | 14:27 | 160.137
37 | 2013-04-24 | 14:28 | 153.912
38 | 2013-04-24 | 14:28 | 149.124
39 | 2013-04-24 | 14:28 | 143.292
40 | 2013-04-24 | 14:28 | 137.898
41 | 2013-04-24 | 14:28 | -0.021
42 | 2013-04-24 | 14:28 | -0.096