## Sheet1
| 荷重【KN】 | ひずみ1(μ) | ひずみ2(μ) | 温度(°)
42116.6591 | -0.12 | 1 | 4 | 26.8
42116.6593 | 9.678 | 132 | 133 | 26.8
42116.6594 | 16.401 | 205 | 279 | 26.8
42116.6594 | 26.958 | 294 | 483 | 26.8
42116.6594 | 37.524 | 401 | 717 | 26.8
42116.6594 | 51.27 | 516 | 942 | 26.8
42116.6594 | 55.41 | 564 | 1033 | 26.8
42116.6595 | 60.39 | 614 | 1126 | 26.8
42116.6595 | 65.079 | 663 | 1224 | 26.8
42116.6595 | 70.224 | 712 | 1323 | 26.7
42116.6595 | 75.483 | 762 | 1428 | 26.7
42116.6596 | 80.01 | 808 | 1533 | 26.7
42116.6596 | 84.873 | 855 | 1638 | 26.7
42116.6596 | 89.517 | 895 | 1736 | 26.7
42116.6596 | 93.528 | 935 | 1820 | 26.7
42116.6597 | 99.045 | 1009 | 1940 | 26.7
42116.6597 | 103.116 | 1080 | 2024 | 26.6
42116.6598 | 106.317 | 1168 | 2086 | 26.6
42116.6601 | 112.611 | 12562 | 18403 | 26.7
42116.6601 | 115.986 | 13799 | 20672 | 26.8
42116.6602 | 122.172 | 16146 | 24923 | 27
42116.6603 | 126.282 | 17825 | 28205 | 27.1
42116.6604 | 132.222 | 20242 | 33276 | 27.4
42116.6604 | 135.582 | 22078 | 37215 | 27.6
42116.6606 | 141.522 | 24791 | 42670 | 28.1
2015-04-22 15:51 | 144.732 | 24090 | 46126 | 28.4
2015-04-22 15:52 | 150.912 | 23934 | 52830 | 29.4
2015-04-22 15:52 | 154.752 | 23745 |  | 30.5
2015-04-22 15:53 | 159.852 | 8802 |  | 33.3
2015-04-22 15:53 | 151.782 | 7913 |  | 34.3
2015-04-22 15:53 | 140.922 | 7013 |  | 34.7
2015-04-22 15:53 | 131.892 | 6981 |  | 34.9
2015-04-22 15:53 | -3.309 | 6807 |  | 35.2
2015-04-22 15:53 | -2.919 | 6619 |  | 35.5
2015-04-22 15:55 | -7.716 | 6101 |  | 31.5