## B-7.8
試験タイトル
計測ｽﾃｯﾌﾟ | 測定日時 | 荷重 | ひずみ１ | ひずみ２
|  | kN | μ | μ | ●自分たちで記入してください
1 | 2013-04-24 16:02 | 0.006 | -0.95238 | -0.95238 | 鉄筋呼び名 | D19
2 | 2013-04-24 16:05 | 0.069 | -4.7619 | -3.8095 | 直径(mm) | 18.9
3 | 2013-04-24 16:05 | 6.192 | 75.2381 | 142.857 | 断面積(cm2)
4 | 2013-04-24 16:05 | 11.151 | 159.048 | 237.143 | 降伏点荷重(KN) |  | ← | ひずみゲージ取り付け時の計測結果を記入してください
5 | 2013-04-24 16:05 | 16.11 | 251.429 | 324.762 | 最大引張荷重(KN)
6 | 2013-04-24 16:05 | 21.852 | 358.095 | 428.571
7 | 2013-04-24 16:05 | 26.604 | 444.762 | 516.19
8 | 2013-04-24 16:05 | 32.43 | 550.476 | 622.857
9 | 2013-04-24 16:05 | 37.71 | 645.714 | 720.952
10 | 2013-04-24 16:05 | 42.417 | 732.381 | 806.667
11 | 2013-04-24 16:05 | 47.574 | 825.714 | 901.905
12 | 2013-04-24 16:05 | 53.1 | 926.667 | 1005.71
13 | 2013-04-24 16:05 | 57.372 | 1003.81 | 1083.81
14 | 2013-04-24 16:05 | 61.986 | 1085.71 | 1170.48
15 | 2013-04-24 16:05 | 68.139 | 1200 | 1285.71
16 | 2013-04-24 16:06 | 72.882 | 1287.62 | 1373.33
17 | 2013-04-24 16:06 | 77.706 | 1375.24 | 1463.81
18 | 2013-04-24 16:06 | 82.722 | 1465.71 | 1557.14
19 | 2013-04-24 16:06 | 86.802 | 1540 | 1631.43
20 | 2013-04-24 16:06 | 91.749 | 1629.52 | 1725.71
21 | 2013-04-24 16:06 | 96.621 | 1725.71 | 1806.67
22 | 2013-04-24 16:06 | 101.715 | 1822.86 | 1898.1
23 | 2013-04-24 16:06 | 106.401 | 1914.29 | 1980
24 | 2013-04-24 16:06 | 111.135 | 2000 | 2082.86
25 | 2013-04-24 16:06 | 115.818 | 2199.05 | 2388.57
26 | 2013-04-24 16:06 | 120.468 | 21369.5 | 21727.6
27 | 2013-04-24 16:06 | 125.541 | 25023.8 | 25524.8
28 | 2013-04-24 16:06 | 130.674 | 29393.3 | 30024.8
29 | 2013-04-24 16:06 | 135.585 | 34313.3 | 35077.1
30 | 2013-04-24 16:07 | 140.403 | 39981 | 40890.5
31 | 2013-04-24 16:07 | 145.443 | 47321.9 | 48425.7
32 | 2013-04-24 16:07 | 150.291 | 56515.2 | 57898.1
33 | 2013-04-24 16:07 | 155.301 | 69981 | 71851.4
34 | 2013-04-24 16:07 | 160.182 | 92178.1 | 95284.8
35 | 2013-04-24 16:09 | 154.449
36 | 2013-04-24 16:09 | 149.328
37 | 2013-04-24 16:09 | 143.844
38 | 2013-04-24 16:09 | 0.108
39 | 2013-04-24 16:09 | 0.018