## B-7,8班
試験タイトル
計測ｽﾃｯﾌﾟ | 測定日時 |  | 荷重 | ひずみ１ | ひずみ２
|  |  | kN |  |  | ●自分たちで記入してください
1 | 2014-04-23 | 15:52 | -0.003 | 0 | 0 | 鉄筋呼び名 | D19
2 | 2014-04-23 | 15:53 | -0.132 | -2.817e-06 | 0 | 直径(mm) | 19.1
3 | 2014-04-23 | 15:54 | 6.735 | 0.00012958 | 0.00017653 | 断面積(cm2)
4 | 2014-04-23 | 15:54 | 11.397 | 0.0002047 | 0.00024132 | 降伏点荷重(KN) |  | ← | ひずみゲージ取り付け時の計測結果を記入してください
5 | 2014-04-23 | 15:54 | 16.566 | 0.0003155 | 0.0003418 | 最大引張荷重(KN)
6 | 2014-04-23 | 15:54 | 21.828 | 0.00041128 | 0.00043476
7 | 2014-04-23 | 15:54 | 26.274 | 0.00051363 | 0.00053523
8 | 2014-04-23 | 15:54 | 30.663 | 0.00059157 | 0.00061598
9 | 2014-04-23 | 15:54 | 39.063 | 0.0007343 | 0.00075965
10 | 2014-04-23 | 15:54 | 41.571 | 0.00078876 | 0.00081693
11 | 2014-04-23 | 15:54 | 47.991 | 0.00091177 | 0.00094463
12 | 2014-04-23 | 15:54 | 52.806 | 0.0010094 | 0.001047
13 | 2014-04-23 | 15:54 | 59.064 | 0.0011249 | 0.0011691
14 | 2014-04-23 | 15:54 | 62.637 | 0.0012038 | 0.0012498
15 | 2014-04-23 | 15:54 | 69.627 | 0.0013296 | 0.0013756
16 | 2014-04-23 | 15:54 | 73.614 | 0.0014188 | 0.0014517
17 | 2014-04-23 | 15:54 | 77.721 | 0.0015015 | 0.0015324
18 | 2014-04-23 | 15:54 | 83.562 | 0.0016245 | 0.0016583
19 | 2014-04-23 | 15:54 | 87.792 | 0.0017024 | 0.0017315
20 | 2014-04-23 | 15:54 | 93.387 | 0.0018132 | 0.0018423
21 | 2014-04-23 | 15:54 | 98.331 | 0.0019221 | 0.0019578
22 | 2014-04-23 | 15:54 | 104.031 | 0.0020292 | 0.0020639
23 | 2014-04-23 | 15:54 | 107.802 | 0.002124 | 0.0021851
24 | 2014-04-23 | 15:55 | 110.112 | 0.023634 | 0.022727
25 | 2014-04-23 | 15:55 | 116.07 | 0.026958 | 0.025887
26 | 2014-04-23 | 15:55 | 120.876 | 0.031518 | 0.030218
27 | 2014-04-23 | 15:55 | 125.616 | 0.036425 | 0.034906
28 | 2014-04-23 | 15:55 | 130.746 | 0.042345 | 0.040546
29 | 2014-04-23 | 15:55 | 135.396 | 0.049082 | 0.046925
30 | 2014-04-23 | 15:55 | 140.826 | 0.059873 | 0.057153
31 | 2014-04-23 | 15:56 | 145.326 | 0.071877 | 0.068511
32 | 2014-04-23 | 15:56 | 150.066 | 0.0894 | 0.08509
33 | 2014-04-23 | 15:56 | 154.386
34 | 2014-04-23 | 15:57 | 148.446
35 | 2014-04-23 | 15:57 | 142.896

## 温度データ
試験タイトル
計測ｽﾃｯﾌﾟ | 測定日時 |  | 温度
℃
1 | 2014-04-23 | 15:42 | 27.6
2 | 2014-04-23 | 15:42 | 27.6
3 | 2014-04-23 | 15:42 | 27.5
4 | 2014-04-23 | 15:42 | 27.4
5 | 2014-04-23 | 15:43 | 27.3
6 | 2014-04-23 | 15:43 | 27.2
7 | 2014-04-23 | 15:43 | 27.1
8 | 2014-04-23 | 15:43 | 27.3
9 | 2014-04-23 | 15:43 | 27.9
10 | 2014-04-23 | 15:44 | 28.4
11 | 2014-04-23 | 15:44 | 28.8
12 | 2014-04-23 | 15:44 | 29.1
13 | 2014-04-23 | 15:45 | 29.5
14 | 2014-04-23 | 15:45 | 29.9
15 | 2014-04-23 | 15:45 | 30.2
16 | 2014-04-23 | 15:45 | 30.7
17 | 2014-04-23 | 15:45 | 31.1
18 | 2014-04-23 | 15:46 | 31.6
19 | 2014-04-23 | 15:46 | 32.2
20 | 2014-04-23 | 15:46 | 33.1
21 | 2014-04-23 | 15:47 | 33.9
22 | 2014-04-23 | 15:47 | 35
23 | 2014-04-23 | 15:47 | 36.2
24 | 2014-04-23 | 15:47 | 37.8
25 | 2014-04-23 | 15:47 | 39.9
26 | 2014-04-23 | 15:48 | 40.7
27 | 2014-04-23 | 15:48 | 38.6

## Sheet1
0 | 0
-3 | 0
138 | 188
218 | 257
336 | 364
438 | 463
547 | 570
630 | 656
782 | 809
840 | 870
971 | 1006
1075 | 1115
1198 | 1245
1282 | 1331
1416 | 1465
1511 | 1546
1599 | 1632
1730 | 1766
1813 | 1844
1931 | 1962
2047 | 2085
2161 | 2198
2262 | 2327
25169 | 24203
28709 | 27569
33566 | 32181
38791 | 37174
45096 | 43180
52271 | 49973
63762 | 60866
76546 | 72962
95208 | 90618