## 11,12班
試験タイトル
計測ｽﾃｯﾌﾟ | 測定日時 |  | 荷重 | ひずみ１ | ひずみ２
|  |  | kN | μ | μ | ●自分たちで記入してください
1 | 2014-04-30 | 16:11 | -0.339 | 9.39e-07 | 0 | 鉄筋呼び名 | D19
2 | 2014-04-30 | 16:11 | 1.95 | 2.5353e-05 | 5.2584e-05 | 直径(mm) | 19
3 | 2014-04-30 | 16:11 | 10.203 | 0.000203763 | 0.000166203 | 断面積(cm2)
4 | 2014-04-30 | 16:11 | 17.148 | 0.000360576 | 0.000286395 | 降伏点荷重(KN) |  | ← | ひずみゲージ取り付け時の計測結果を記入してください
5 | 2014-04-30 | 16:12 | 23.256 | 0.000484524 | 0.000381234 | 最大引張荷重(KN)
6 | 2014-04-30 | 16:12 | 30.357 | 0.000608472 | 0.000477951
7 | 2014-04-30 | 16:12 | 35.835 | 0.00073242 | 0.000580302
8 | 2014-04-30 | 16:12 | 43.458 | 0.000865758 | 0.000692043
9 | 2014-04-30 | 16:12 | 50.421 | 0.001007547 | 0.000808479
10 | 2014-04-30 | 16:12 | 58.215 | 0.001159665 | 0.000932427
11 | 2014-04-30 | 16:12 | 64.494 | 0.001278918 | 0.001027266
12 | 2014-04-30 | 16:12 | 69.456 | 0.001383147 | 0.001102386
13 | 2014-04-30 | 16:12 | 75.702 | 0.001478925 | 0.001182201
14 | 2014-04-30 | 16:12 | 79.293 | 0.001572825 | 0.001257321
15 | 2014-04-30 | 16:12 | 83.685 | 0.00166203 | 0.001329624
16 | 2014-04-30 | 16:12 | 87.699 | 0.00174654 | 0.001400988
17 | 2014-04-30 | 16:12 | 92.454 | 0.001833867 | 0.001460145
18 | 2014-04-30 | 16:12 | 95.817 | 0.001912743 | 0.001515546
19 | 2014-04-30 | 16:12 | 99.369 | 0.00199068 | 0.001571886
20 | 2014-04-30 | 16:12 | 103.692 | 0.002123079 | 0.001647945
21 | 2014-04-30 | 16:12 | 108.522 | 0.002446095 | 0.001780344
22 | 2014-04-30 | 16:12 | 113.154 | 0.020750022 | 0.019227903
23 | 2014-04-30 | 16:12 | 117.747 | 0.024772698 | 0.022880613
24 | 2014-04-30 | 16:13 | 121.965 | 0.028885518 | 0.026615955
25 | 2014-04-30 | 16:13 | 127.779 | 0.0345552 | 0.031737261
26 | 2014-04-30 | 16:13 | 133.059 | 0.040929132 | 0.037385346
27 | 2014-04-30 | 16:13 | 137.739 | 0.048394182 | 0.043933932
28 | 2014-04-30 | 16:13 | 142.239 | 0.056200089 | 0.050970798
29 | 2014-04-30 | 16:14 | 147.579 | 0.069708543 | 0.062981547
30 | 2014-04-30 | 16:14 | 151.659 | 0.083688375 | 0.077783004
31 | 2014-04-30 | 16:14 | 156.669 | 0.071201553
32 | 2014-04-30 | 16:15 | 148.389 | 0.044578086
33 | 2014-04-30 | 16:15 | 143.199 | 0.043162074
34 | 2014-04-30 | 16:15 | 137.109 | 0.042393033
35
36
37

## 温度データ
試験タイトル
計測ｽﾃｯﾌﾟ | 測定日時 |  | 温度
℃
1 | 2014-04-30 | 14:17 | 25.6
2 | 2014-04-30 | 14:17 | 25.6
3 | 2014-04-30 | 14:18 | 25.5
4 | 2014-04-30 | 14:18 | 25.4
5 | 2014-04-30 | 14:18 | 25.3
6 | 2014-04-30 | 14:19 | 25.2
7 | 2014-04-30 | 14:19 | 25.2
8 | 2014-04-30 | 14:19 | 25.4
9 | 2014-04-30 | 14:19 | 26.2
10 | 2014-04-30 | 14:19 | 26.7
11 | 2014-04-30 | 14:20 | 27.2
12 | 2014-04-30 | 14:20 | 27.8
13 | 2014-04-30 | 14:20 | 28.3
14 | 2014-04-30 | 14:21 | 28.9
15 | 2014-04-30 | 14:21 | 29.6
16 | 2014-04-30 | 14:21 | 30.3
17 | 2014-04-30 | 14:21 | 31
18 | 2014-04-30 | 14:21 | 31.8
19 | 2014-04-30 | 14:22 | 32.6
20 | 2014-04-30 | 14:22 | 33.4
21 | 2014-04-30 | 14:22 | 34.1
22 | 2014-04-30 | 14:22 | 35
23 | 2014-04-30 | 14:23 | 36
24 | 2014-04-30 | 14:23 | 37.1
25 | 2014-04-30 | 14:23 | 38.3
26 | 2014-04-30 | 14:24 | 39.8
27 | 2014-04-30 | 14:24 | 41.9
28 | 2014-04-30 | 14:24 | 44.3
29 | 2014-04-30 | 14:24 | 44.5
30 | 2014-04-30 | 14:24 | 40.8

## Sheet1
1 | 0
27 | 56
217 | 177
384 | 305
516 | 406
648 | 509
780 | 618
922 | 737
1073 | 861
1235 | 993
1362 | 1094
1473 | 1174
1575 | 1259
1675 | 1339
1770 | 1416
1860 | 1492
1953 | 1555
2037 | 1614
2120 | 1674
2261 | 1755
2605 | 1896
22098 | 20477
26382 | 24367
30762 | 28345
36800 | 33799
43588 | 39814
51538 | 46788
59851 | 54282
74237 | 67073
89125 | 82836
75827
47474
45966
45147
45176
44965