## 9,10班
試験タイトル
計測ｽﾃｯﾌﾟ | 測定日時 |  | 荷重 | ひずみ１ | ひずみ２
|  |  | kN |  |  | ●自分たちで記入してください
1 | 2014-04-30 | 14:26 | -0.384 | 0 | 0 | 鉄筋呼び名 | D19
2 | 2014-04-30 | 14:28 | -0.999 | -2.2536e-05 | 4.695e-06 | 直径(mm) | 19
3 | 2014-04-30 | 14:28 | 5.508 | 5.634e-05 | 0.000164325 | 断面積(cm2)
4 | 2014-04-30 | 14:28 | 11.37 | 0.000148362 | 0.000279822 | 降伏点荷重(KN) |  | ← | ひずみゲージ取り付け時の計測結果を記入してください
5 | 2014-04-30 | 14:28 | 15.75 | 0.000239445 | 0.000371844 | 最大引張荷重(KN)
6 | 2014-04-30 | 14:28 | 21.636 | 0.000355881 | 0.000496731
7 | 2014-04-30 | 14:28 | 26.73 | 0.000472317 | 0.000622557
8 | 2014-04-30 | 14:29 | 32.208 | 0.000564339 | 0.000717396
9 | 2014-04-30 | 14:29 | 37.245 | 0.000652605 | 0.00080754
10 | 2014-04-30 | 14:29 | 41.442 | 0.000745566 | 0.000903318
11 | 2014-04-30 | 14:29 | 46.197 | 0.000841344 | 0.001000974
12 | 2014-04-30 | 14:29 | 51.555 | 0.000940878 | 0.001102386
13 | 2014-04-30 | 14:29 | 55.908 | 0.001041351 | 0.001203798
14 | 2014-04-30 | 14:29 | 61.191 | 0.001149336 | 0.001309905
15 | 2014-04-30 | 14:29 | 66.489 | 0.001257321 | 0.001418829
16 | 2014-04-30 | 14:29 | 71.652 | 0.001360611 | 0.001527753
17 | 2014-04-30 | 14:29 | 76.839 | 0.00145545 | 0.001634799
18 | 2014-04-30 | 14:29 | 81.252 | 0.00154935 | 0.001730577
19 | 2014-04-30 | 14:29 | 85.869 | 0.001637616 | 0.001824477
20 | 2014-04-30 | 14:29 | 90.777 | 0.001728699 | 0.001921194
21 | 2014-04-30 | 14:29 | 96.756 | 0.001856403 | 0.002054532
22 | 2014-04-30 | 14:29 | 100.989 | 0.00194373 | 0.002162517
23 | 2014-04-30 | 14:29 | 106.44 | 0.002019789 | 0.002424498
24 | 2014-04-30 | 14:29 | 109.914 | 0.002080824 | 0.003424533
25 | 2014-04-30 | 14:30 | 114.666 | 0.025907949 | 0.029876163
26 | 2014-04-30 | 14:30 | 120.162 | 0.030225471 | 0.034429374
27 | 2014-04-30 | 14:30 | 125.28 | 0.034960848 | 0.039730968
28 | 2014-04-30 | 14:30 | 129.87 | 0.040407048 | 0.045938697
29 | 2014-04-30 | 14:30 | 134.73 | 0.046876758 | 0.053387784
30 | 2014-04-30 | 14:30 | 139.86 | 0.056034825 | 0.063365598
31 | 2014-04-30 | 14:31 | 143.97 | 0.077797089
32 | 2014-04-30 | 14:31 | 148.56
33 | 2014-04-30 | 14:32 | 153.93
34 | 2014-04-30 | 14:32 | 147.24
35 | 2014-04-30 | 14:33 | 141.9
36 | 2014-04-30 | 14:33 | 135.33
37
38
39

## 温度データ
試験タイトル
計測ｽﾃｯﾌﾟ | 測定日時 |  | 温度
℃
1 | 2014-04-30 | 14:17 | 25.6
2 | 2014-04-30 | 14:17 | 25.6
3 | 2014-04-30 | 14:18 | 25.5
4 | 2014-04-30 | 14:18 | 25.4
5 | 2014-04-30 | 14:18 | 25.3
6 | 2014-04-30 | 14:19 | 25.2
7 | 2014-04-30 | 14:19 | 25.2
8 | 2014-04-30 | 14:19 | 25.4
9 | 2014-04-30 | 14:19 | 26.2
10 | 2014-04-30 | 14:19 | 26.7
11 | 2014-04-30 | 14:20 | 27.2
12 | 2014-04-30 | 14:20 | 27.8
13 | 2014-04-30 | 14:20 | 28.3
14 | 2014-04-30 | 14:21 | 28.9
15 | 2014-04-30 | 14:21 | 29.6
16 | 2014-04-30 | 14:21 | 30.3
17 | 2014-04-30 | 14:21 | 31
18 | 2014-04-30 | 14:21 | 31.8
19 | 2014-04-30 | 14:22 | 32.6
20 | 2014-04-30 | 14:22 | 33.4
21 | 2014-04-30 | 14:22 | 34.1
22 | 2014-04-30 | 14:22 | 35
23 | 2014-04-30 | 14:23 | 36
24 | 2014-04-30 | 14:23 | 37.1
25 | 2014-04-30 | 14:23 | 38.3
26 | 2014-04-30 | 14:24 | 39.8
27 | 2014-04-30 | 14:24 | 41.9
28 | 2014-04-30 | 14:24 | 44.3
29 | 2014-04-30 | 14:24 | 44.5
30 | 2014-04-30 | 14:24 | 40.8
31

## Sheet1
0 | 0
-24 | 5
60 | 175
158 | 298
255 | 396
379 | 529
503 | 663
601 | 764
695 | 860
794 | 962
896 | 1066
1002 | 1174
1109 | 1282
1224 | 1395
1339 | 1511
1449 | 1627
1550 | 1741
1650 | 1843
1744 | 1943
1841 | 2046
1977 | 2188
2070 | 2303
2151 | 2582
2216 | 3647
27591 | 31817
32189 | 36666
37232 | 42312
43032 | 48923
49922 | 56856
59675 | 67482
82851