## A-1,2 気中①
班名 A-1,2 気中①
荷重 | ひずみ１ | ひずみ２
KN | 10-6 | 10-6
0 | 0 | 0
9.0909 | 80 | 35
15.4545 | 90 | 100
18.1818 | 95 | 140
21.2121 | 100 | 180
28.1818 | 115 | 265
33.0303 | 130 | 320
36.9697 | 140 | 365
43.9394 | 165 | 445
48.1818 | 185 | 485
53.0303 | 205 | 535
57.5758 | 220 | 590
62.4242 | 240 | 645
67.5758 | 265 | 705
72.1212 | 285 | 760
76.9697 | 315 | 820
81.5152 | 345 | 880
88.7879 | 390 | 970
92.7273 | 425 | 1030
96.9697 | 455 | 1090
103.636 | 515 | 1190
107.576 | 560 | 1260
111.515 | 600 | 1330
117.879 | 670 | 1450
121.515 | 700 | 1540
127.273 | 770 | 1685
132.424 | 845 | 1835
137.576 | 940 | 1985
141.818 | 1040 | 2145
146.667 | 1200 | 2370
151.212 | 1470 | 2680
10 | 1430 | 1890
2.7273 | 1165 | 1725
0 | 915 | 1775

## A-1,2気中②
班名 A-1,2 気中②
荷重 | ひずみ１ | ひずみ２
KN | 10-6 | 10-6
0 | 0 | 0
11.8182 | 75 | 120
11.2121 | 55 | 105
15.4545 | 70 | 145
20.6061 | 90 | 195
25.4545 | 110 | 245
30.9091 | 135 | 295
36.0606 | 165 | 340
40.6061 | 195 | 380
45.7576 | 225 | 425
51.5152 | 265 | 480
55.7576 | 290 | 520
61.8182 | 330 | 590
66.3636 | 360 | 640
70.9091 | 390 | 695
75.7576 | 425 | 755
80.9091 | 460 | 815
86.0606 | 500 | 880
91.2121 | 540 | 940
96.6667 | 595 | 995
101.818 | 650 | 1055
106.667 | 705 | 1105
111.515 | 770 | 1160
116.667 | 840 | 1215
121.212 | 915 | 1275
126.061 | 990 | 1330
130.606 | 1075 | 1390
136.364 | 1200 | 1470
140.606 | 1300 | 1530
145.758 | 1445 | 1605
150.909 | 1595 | 1690
156.061 | 1805 | 1835
160.303 | 2020 | 2000
161.515 | 2115 | 2050
162.424 | 2215 | 2120
163.03 | 2375 | 2245
162.424 | 2500 | 2445
153.636 | 2525 | 2735
149.697 | 2495 | 2735
3.9394 | 725 | 1060
0 | 595 | 880

## A-1,2気中③
班名 A-1,2 気中③
荷重 | ひずみ１ | ひずみ２
KN | 10-6 | 10-6
0 | 0 | 0
0.30303 | 0 | 0
5.4546 | 55 | 10
11.2121 | 95 | 60
17.5758 | 155 | 125
22.4242 | 200 | 170
28.4848 | 265 | 225
33.0303 | 320 | 255
36.6667 | 365 | 280
43.3333 | 450 | 320
48.1818 | 510 | 340
52.1212 | 560 | 360
59.0909 | 650 | 390
63.3333 | 705 | 410
67.8788 | 765 | 430
72.7273 | 830 | 455
80.303 | 935 | 490
85.1515 | 1010 | 520
90 | 1085 | 550
94.8485 | 1165 | 575
99.3939 | 1245 | 605
102.727 | 1315 | 620
108.485 | 1450 | 645
112.424 | 1545 | 650
119.394 | 1745 | 650
123.636 | 1895 | 645
127.879 | 2050 | 640
134.545 | 2345 | 605
138.485 | 2535 | 570
142.121 | 2750 | 525
148.485 | 3170 | 420
152.424 | 3515 | 305
156.364 | 4270 | 30
149.091 | 6035 | -860
140 | 6580 | -1180
124.242 | 6960 | -980
96.6667 | 6865 | -175
82.7273 | 6655 | 310
9.697 | 5570 | -1010
2.7273 | 5335 | -1150
0 | 4645 | -1130

## A-1,2水中①
班名 A-1,2 水中①
荷重 | ひずみ１ | ひずみ２
KN | 10-6 | 10-6
0 | 0 | 0
5.1515 | 15 | 20
12.4242 | 45 | 50
11.8182 | 50 | 50
17.8788 | 70 | 75
23.6364 | 95 | 105
28.4848 | 115 | 130
33.3333 | 135 | 150
39.3939 | 165 | 180
45.1515 | 190 | 210
48.7879 | 205 | 225
52.7273 | 220 | 245
60.9091 | 265 | 285
65.4545 | 285 | 300
69.3939 | 310 | 320
73.6364 | 330 | 335
78.7879 | 355 | 360
82.7273 | 380 | 375
88.1818 | 410 | 400
92.7273 | 435 | 420
98.7879 | 475 | 440
102.727 | 495 | 460
108.788 | 535 | 485
113.03 | 560 | 505
120.606 | 610 | 530
125.455 | 645 | 555
129.091 | 665 | 570
133.03 | 695 | 585
138.182 | 730 | 610
142.424 | 760 | 625
148.485 | 805 | 655
153.333 | 835 | 675
157.273 | 870 | 695
164.545 | 925 | 730
169.091 | 960 | 755
173.333 | 995 | 780
177.879 | 1030 | 800
185.455 | 1095 | 845
190.303 | 1140 | 875
192.727 | 1165 | 895
196.97 | 1205 | 920
201.515 | 1255 | 960
206.061 | 1300 | 990
209.091 | 1335 | 1020
210.606 | 1360 | 1040
213.03 | 1395 | 1070
216.667 | 1435 | 1105
220 | 1470 | 1145
221.515 | 1490 | 1165
223.939 | 1525 | 1200
226.97 | 1560 | 1245
232.727 | 1645 | 1355
234.242 | 1670 | 1390
237.879 | 1730 | 1480
239.697 | 1765 | 1575
241.212 | 1795 | 1705
241.515 | 1815 | 1905
235.758 | 1800 | 2225
199.697 | 1345 | 3705
151.212 | 675 | 5630
7.5758 | -1300 | 3550
2.7273 | -1475 | 3375
0 | -1535 | 2690

## A-1,2水中②
班名 A-1,2 水中②
荷重 | ひずみ１ | ひずみ２
KN | 10-6 | 10-6
0 | 0 | 0
17.5758 | 15 | 140
19.3939 | 15 | 140
20.303 | 15 | 145
26.3636 | 15 | 195
33.0303 | 30 | 245
39.0909 | 40 | 290
43.6364 | 55 | 320
48.4848 | 65 | 355
53.3333 | 80 | 385
58.7879 | 100 | 420
63.6364 | 120 | 445
68.1818 | 135 | 480
72.7273 | 150 | 515
80.303 | 170 | 575
84.2424 | 180 | 610
88.1818 | 190 | 650
94.5455 | 205 | 710
99.0909 | 215 | 750
106.061 | 235 | 825
110.909 | 250 | 870
115.758 | 265 | 915
120.303 | 275 | 960
125.152 | 290 | 1010
132.424 | 310 | 1090
136.364 | 320 | 1135
141.212 | 335 | 1180
145.758 | 355 | 1230
150 | 370 | 1280
154.545 | 385 | 1330
158.788 | 400 | 1385
163.03 | 415 | 1445
169.697 | 440 | 1540
173.939 | 455 | 1605
178.182 | 470 | 1675
182.424 | 485 | 1750
189.697 | 505 | 1910
195.455 | 500 | 2080
199.394 | 500 | 2200
203.333 | 505 | 2335
206.97 | 505 | 2495
210.303 | 500 | 2675
213.636 | 505 | 2895
217.273 | 515 | 3455
216.061 | 260 | 4405
199.697 | -1700 | 8415
142.121 | -6025 | 16000
115.758 | -6025 | 18485
107.273 | -6025 | 19460
103.03 | -6025 | 20000
100 | -6025 | 20380
32.7273 | -6025 | 16410
3.0303 | -6025 | 14285
0 | -6025 | 11650

## A-1,2水中③
班名 A-1,2 水中③
荷重 | ひずみ１ | ひずみ２
KN | 10-6 | 10-6
0 | 0 | 0
10.9091 | 45 | -5
10.6061 | 45 | -5
23.0303 | 70 | 55
22.4242 | 65 | 55
29.3939 | 70 | 100
35.4545 | 75 | 145
42.1212 | 85 | 190
46.3636 | 95 | 215
49.697 | 100 | 240
54.8485 | 105 | 275
60.303 | 120 | 310
66.3636 | 130 | 345
72.1212 | 145 | 385
77.8788 | 160 | 415
82.4242 | 175 | 445
89.0909 | 190 | 485
93.6364 | 200 | 515
98.1818 | 215 | 540
102.424 | 225 | 565
109.697 | 245 | 610
113.636 | 260 | 640
118.182 | 270 | 670
122.727 | 285 | 700
129.697 | 300 | 750
133.939 | 315 | 780
138.182 | 330 | 810
142.727 | 340 | 845
149.394 | 360 | 895
153.636 | 365 | 935
158.182 | 370 | 980
165.152 | 375 | 1065
170.303 | 375 | 1135
176.061 | 375 | 1205
181.515 | 375 | 1280
186.97 | 375 | 1360
192.121 | 375 | 1450
197.576 | 375 | 1545
202.424 | 375 | 1650
210.303 | 380 | 1830
214.848 | 390 | 1960
219.091 | 405 | 2100
223.333 | 420 | 2255
228.485 | 450 | 2550
230.303 | 540 | 2900
221.212 | 975 | 3380
93.0303 | -2220 | 8850
86.0606 | -3370 | 9975
14.2424 | -2675 | 6555
2.7273 | -1285 | 5645
0 | 655 | 4330