## A-1,2 気中①
班名 A-1,2 気中①
荷重 | ひずみ１ | ひずみ２ | 0.12658
KN | 10-6 | 10-6 | 圧縮強度 | 平均ひずみ
0 | 0 | 0 | 0 | 0
9.0909 | 80 | 35 | 1.1507 | 57.5
15.4545 | 90 | 100 | 1.9563 | 95
18.1818 | 95 | 140 | 2.3015 | 117.5
21.2121 | 100 | 180 | 2.6851 | 140
28.1818 | 115 | 265 | 3.5673 | 190
33.0303 | 130 | 320 | 4.1811 | 225
36.9697 | 140 | 365 | 4.6797 | 252.5
43.9394 | 165 | 445 | 5.5619 | 305
48.1818 | 185 | 485 | 6.099 | 335
53.0303 | 205 | 535 | 6.7127 | 370
57.5758 | 220 | 590 | 7.2881 | 405
62.4242 | 240 | 645 | 7.9018 | 442.5
67.5758 | 265 | 705 | 8.5539 | 485
72.1212 | 285 | 760 | 9.1293 | 522.5
76.9697 | 315 | 820 | 9.743 | 567.5
81.5152 | 345 | 880 | 10.3184 | 612.5 | 1/3荷重前後 |  |  | 直線近似
88.7879 | 390 | 970 | 11.239 | 680 | 荷重［KN］ | 圧縮強度 | ひずみ①、② | y=ax+b
92.7273 | 425 | 1030 | 11.7376 | 727.5 | 48.1818 | 6.099 | 335 | 近似曲線係数 | 近似式
96.9697 | 455 | 1090 | 12.2746 | 772.5 | 53.0303 | 6.7127 | 370 | a | 0.017535
103.636 | 515 | 1190 | 13.1185 | 852.5 |  |  |  | b | 0.22465
107.576 | 560 | 1260 | 13.6172 | 910
111.515 | 600 | 1330 | 14.1158 | 965 | 50u前後 |  |  | 直線近似
117.879 | 670 | 1450 | 14.9214 | 1060 | 荷重［KN］ | 圧縮強度 | ひずみ①、② | y=ax+b
121.515 | 700 | 1540 | 15.3816 | 1120 | 48.1818 | 6.099 | 335 | 近似曲線係数 | 近似式
127.273 | 770 | 1685 | 16.1105 | 1227.5 | 53.0303 | 6.7127 | 370 | a | 0.017535
132.424 | 845 | 1835 | 16.7625 | 1340 |  |  |  | b | 0.22465
137.576 | 940 | 1985 | 17.4147 | 1462.5
141.818 | 1040 | 2145 | 17.9516 | 1592.5
146.667 | 1200 | 2370 | 18.5654 | 1785 | 1/3荷重 |  |  | 静弾性係数
151.212 | 1470 | 2680 | 19.1408 | 2075 | 50.404 |  |  | 0.017535
10 | 1430 | 1890
2.7273 | 1165 | 1725
0 | 915 | 1775

## A-1,2気中②
班名 A-1,2 気中②
荷重 | ひずみ１ | ひずみ２ | 0.12658
KN | 10-6 | 10-6 | 圧縮強度 | 平均ひずみ
0 | 0 | 0 | 0 | 0
11.8182 | 75 | 120 | 1.496 | 97.5
11.2121 | 55 | 105 | 1.4193 | 80
15.4545 | 70 | 145 | 1.9563 | 107.5
20.6061 | 90 | 195 | 2.6084 | 142.5
25.4545 | 110 | 245 | 3.2221 | 177.5
30.9091 | 135 | 295 | 3.9125 | 215
36.0606 | 165 | 340 | 4.5646 | 252.5
40.6061 | 195 | 380 | 5.14 | 287.5
45.7576 | 225 | 425 | 5.7921 | 325
51.5152 | 265 | 480 | 6.5209 | 372.5
55.7576 | 290 | 520 | 7.0579 | 405
61.8182 | 330 | 590 | 7.8251 | 460
66.3636 | 360 | 640 | 8.4005 | 500
70.9091 | 390 | 695 | 8.9758 | 542.5
75.7576 | 425 | 755 | 9.5896 | 590
80.9091 | 460 | 815 | 10.2417 | 637.5
86.0606 | 500 | 880 | 10.8937 | 690
91.2121 | 540 | 940 | 11.5458 | 740 | 1/3荷重前後 |  |  | 直線近似
96.6667 | 595 | 995 | 12.2363 | 795 | 荷重［KN］ | 圧縮強度 | ひずみ①、② | y=ax+b
101.818 | 650 | 1055 | 12.8884 | 852.5 | 51.5152 | 6.5209 | 372.5 | 近似曲線係数 | 近似式
106.667 | 705 | 1105 | 13.5022 | 905 | 55.7576 | 7.0579 | 405 | a | 0.016523
111.515 | 770 | 1160 | 14.1158 | 965 |  |  |  | b | 0.36592
116.667 | 840 | 1215 | 14.768 | 1027.5
121.212 | 915 | 1275 | 15.3433 | 1095 | 50u前後 |  |  | 直線近似
126.061 | 990 | 1330 | 15.9571 | 1160 | 荷重［KN］ | 圧縮強度 | ひずみ①、② | y=ax+b
130.606 | 1075 | 1390 | 16.5324 | 1232.5 | 51.5152 | 6.5209 | 372.5 | 近似曲線係数 | 近似式
136.364 | 1200 | 1470 | 17.2613 | 1335 | 55.7576 | 7.0579 | 405 | a | 0.016523
140.606 | 1300 | 1530 | 17.7982 | 1415 |  |  |  | b | 0.36592
145.758 | 1445 | 1605 | 18.4504 | 1525
150.909 | 1595 | 1690 | 19.1024 | 1642.5
156.061 | 1805 | 1835 | 19.7546 | 1820 | 1/3荷重 |  |  | 静弾性係数
160.303 | 2020 | 2000 | 20.2915 | 2010 | 54.3433 |  |  | 0.016523
161.515 | 2115 | 2050 | 20.4449 | 2082.5
162.424 | 2215 | 2120 | 20.56 | 2167.5
163.03 | 2375 | 2245 | 20.6367 | 2310
162.424 | 2500 | 2445
153.636 | 2525 | 2735
149.697 | 2495 | 2735
3.9394 | 725 | 1060
0 | 595 | 880

## A-1,2気中③
班名 A-1,2 気中③
荷重 | ひずみ１ | ひずみ２ | 0.12658
KN | 10-6 | 10-6 | 圧縮強度 | 平均ひずみ
0 | 0 | 0 | 0 | 0
0.30303 | 0 | 0 | 0.038358 | 0
5.4546 | 55 | 10 | 0.69045 | 32.5
11.2121 | 95 | 60 | 1.4193 | 77.5
17.5758 | 155 | 125 | 2.2248 | 140
22.4242 | 200 | 170 | 2.8385 | 185
28.4848 | 265 | 225 | 3.6057 | 245
33.0303 | 320 | 255 | 4.1811 | 287.5
36.6667 | 365 | 280 | 4.6414 | 322.5
43.3333 | 450 | 320 | 5.4852 | 385
48.1818 | 510 | 340 | 6.099 | 425
52.1212 | 560 | 360 | 6.5976 | 460
59.0909 | 650 | 390 | 7.4799 | 520
63.3333 | 705 | 410 | 8.0169 | 557.5
67.8788 | 765 | 430 | 8.5923 | 597.5
72.7273 | 830 | 455 | 9.206 | 642.5
80.303 | 935 | 490 | 10.1649 | 712.5
85.1515 | 1010 | 520 | 10.7787 | 765
90 | 1085 | 550 | 11.3924 | 817.5 | 1/3荷重前後 |  |  | 直線近似
94.8485 | 1165 | 575 | 12.0061 | 870 | 荷重［KN］ | 圧縮強度 | ひずみ①、② | y=ax+b
99.3939 | 1245 | 605 | 12.5815 | 925 | 48.1818 | 6.099 | 425 | 近似曲線係数 | 近似式
102.727 | 1315 | 620 | 13.0034 | 967.5 | 52.1212 | 6.5976 | 460 | a | 0.014247
108.485 | 1450 | 645 | 13.7323 | 1047.5 |  |  |  | b | 0.043826
112.424 | 1545 | 650 | 14.2309 | 1097.5
119.394 | 1745 | 650 | 15.1132 | 1197.5 | 50u前後 |  |  | 直線近似
123.636 | 1895 | 645 | 15.6501 | 1270 | 荷重［KN］ | 圧縮強度 | ひずみ①、② | y=ax+b
127.879 | 2050 | 640 | 16.1872 | 1345 | 48.1818 | 6.099 | 425 | 近似曲線係数 | 近似式
134.545 | 2345 | 605 | 17.031 | 1475 | 52.1212 | 6.5976 | 460 | a | 0.014247
138.485 | 2535 | 570 | 17.5297 | 1552.5 |  |  |  | b | 0.043826
142.121 | 2750 | 525 | 17.99 | 1637.5
148.485 | 3170 | 420 | 18.7956 | 1795
152.424 | 3515 | 305 | 19.2942 | 1910 | 1/3荷重 |  |  | 静弾性係数
156.364 | 4270 | 30 | 19.7929 | 2150 | 52.1213 |  |  | 0.014247
149.091 | 6035 | -860
140 | 6580 | -1180
124.242 | 6960 | -980
96.6667 | 6865 | -175
82.7273 | 6655 | 310
9.697 | 5570 | -1010
2.7273 | 5335 | -1150
0 | 4645 | -1130

## A-1,2水中①
班名 A-1,2 水中①
荷重 | ひずみ１ | ひずみ２ | 0.12658
KN | 10-6 | 10-6 | 圧縮強度 | 平均ひずみ
0 | 0 | 0 | 0 | 0
5.1515 | 15 | 20 | 0.65209 | 17.5
12.4242 | 45 | 50 | 1.5727 | 47.5
11.8182 | 50 | 50 | 1.496 | 50
17.8788 | 70 | 75 | 2.2631 | 72.5
23.6364 | 95 | 105 | 2.9919 | 100
28.4848 | 115 | 130 | 3.6057 | 122.5
33.3333 | 135 | 150 | 4.2194 | 142.5
39.3939 | 165 | 180 | 4.9866 | 172.5
45.1515 | 190 | 210 | 5.7154 | 200
48.7879 | 205 | 225 | 6.1757 | 215
52.7273 | 220 | 245 | 6.6743 | 232.5
60.9091 | 265 | 285 | 7.71 | 275
65.4545 | 285 | 300 | 8.2854 | 292.5
69.3939 | 310 | 320 | 8.784 | 315
73.6364 | 330 | 335 | 9.3211 | 332.5
78.7879 | 355 | 360 | 9.9732 | 357.5
82.7273 | 380 | 375 | 10.4718 | 377.5 | 1/3荷重前後 |  |  | 直線近似
88.1818 | 410 | 400 | 11.1623 | 405 | 荷重［KN］ | 圧縮強度 | ひずみ①、② | y=ax+b
92.7273 | 435 | 420 | 11.7376 | 427.5 | 78.7879 | 9.9732 | 357.5 | 近似曲線係数 | 近似式
98.7879 | 475 | 440 | 12.5048 | 457.5 | 82.7273 | 10.4718 | 377.5 | a | 0.024933
102.727 | 495 | 460 | 13.0034 | 477.5 |  |  |  | b | 1.0596
108.788 | 535 | 485 | 13.7706 | 510
113.03 | 560 | 505 | 14.3076 | 532.5 | 50u前後 |  |  | 直線近似
120.606 | 610 | 530 | 15.2666 | 570 | 荷重［KN］ | 圧縮強度 | ひずみ①、② | y=ax+b
125.455 | 645 | 555 | 15.8804 | 600 | 48.7879 | 6.1757 | 215 | 近似曲線係数 | 近似式
129.091 | 665 | 570 | 16.3406 | 617.5 | 52.7273 | 6.6743 | 232.5 | a | 0.028495
133.03 | 695 | 585 | 16.8392 | 640 |  |  |  | b | 0.049311
138.182 | 730 | 610 | 17.4914 | 670
142.424 | 760 | 625 | 18.0284 | 692.5
148.485 | 805 | 655 | 18.7956 | 730 | 1/3荷重 |  |  | 静弾性係数
153.333 | 835 | 675 | 19.4092 | 755 | 80.505 |  |  | 0.026714
157.273 | 870 | 695 | 19.908 | 782.5
164.545 | 925 | 730 | 20.8285 | 827.5
169.091 | 960 | 755 | 21.4039 | 857.5
173.333 | 995 | 780 | 21.9409 | 887.5
177.879 | 1030 | 800 | 22.5163 | 915
185.455 | 1095 | 845 | 23.4753 | 970
190.303 | 1140 | 875 | 24.089 | 1007.5
192.727 | 1165 | 895 | 24.3958 | 1030
196.97 | 1205 | 920 | 24.9329 | 1062.5
201.515 | 1255 | 960 | 25.5082 | 1107.5
206.061 | 1300 | 990 | 26.0837 | 1145
209.091 | 1335 | 1020 | 26.4672 | 1177.5
210.606 | 1360 | 1040 | 26.659 | 1200
213.03 | 1395 | 1070 | 26.9658 | 1232.5
216.667 | 1435 | 1105 | 27.4262 | 1270
220 | 1470 | 1145 | 27.8481 | 1307.5
221.515 | 1490 | 1165 | 28.0399 | 1327.5
223.939 | 1525 | 1200 | 28.3467 | 1362.5
226.97 | 1560 | 1245 | 28.7304 | 1402.5
232.727 | 1645 | 1355 | 29.4591 | 1500
234.242 | 1670 | 1390 | 29.6509 | 1530
237.879 | 1730 | 1480 | 30.1113 | 1605
239.697 | 1765 | 1575 | 30.3414 | 1670
241.212 | 1795 | 1705 | 30.5332 | 1750
241.515 | 1815 | 1905 | 30.5715 | 1860
235.758 | 1800 | 2225
199.697 | 1345 | 3705
151.212 | 675 | 5630
7.5758 | -1300 | 3550
2.7273 | -1475 | 3375
0 | -1535 | 2690

## A-1,2水中②
班名 A-1,2 水中②
荷重 | ひずみ１ | ひずみ２ | 0.12658
KN | 10-6 | 10-6 | 圧縮強度 | 平均ひずみ
0 | 0 | 0 | 0 | 0
17.5758 | 15 | 140 | 2.2248 | 77.5
19.3939 | 15 | 140 | 2.4549 | 77.5
20.303 | 15 | 145 | 2.57 | 80
26.3636 | 15 | 195 | 3.3372 | 105
33.0303 | 30 | 245 | 4.1811 | 137.5
39.0909 | 40 | 290 | 4.9482 | 165
43.6364 | 55 | 320 | 5.5236 | 187.5
48.4848 | 65 | 355 | 6.1373 | 210
53.3333 | 80 | 385 | 6.7511 | 232.5
58.7879 | 100 | 420 | 7.4415 | 260
63.6364 | 120 | 445 | 8.0552 | 282.5
68.1818 | 135 | 480 | 8.6306 | 307.5
72.7273 | 150 | 515 | 9.206 | 332.5
80.303 | 170 | 575 | 10.1649 | 372.5
84.2424 | 180 | 610 | 10.6636 | 395 | 1/3荷重前後 |  |  | 直線近似
88.1818 | 190 | 650 | 11.1623 | 420 | 荷重［KN］ | 圧縮強度 | ひずみ①、② | y=ax+b
94.5455 | 205 | 710 | 11.9678 | 457.5 | 68.1818 | 8.6306 | 307.5 | 近似曲線係数 | 近似式
99.0909 | 215 | 750 | 12.5432 | 482.5 | 72.7273 | 9.206 | 332.5 | a | 0.023015
106.061 | 235 | 825 | 13.4254 | 530 |  |  |  | b | 1.5534
110.909 | 250 | 870 | 14.0391 | 560
115.758 | 265 | 915 | 14.6529 | 590 | 50u前後 |  |  | 直線近似
120.303 | 275 | 960 | 15.2282 | 617.5 | 荷重［KN］ | 圧縮強度 | ひずみ①、② | y=ax+b
125.152 | 290 | 1010 | 15.842 | 650 | 48.4848 | 6.1373 | 210 | 近似曲線係数 | 近似式
132.424 | 310 | 1090 | 16.7625 | 700 | 53.3333 | 6.7511 | 232.5 | a | 0.027277
136.364 | 320 | 1135 | 17.2613 | 727.5 |  |  |  | b | 0.40913
141.212 | 335 | 1180 | 17.8749 | 757.5
145.758 | 355 | 1230 | 18.4504 | 792.5
150 | 370 | 1280 | 18.9873 | 825 | 1/3荷重 |  |  | 静弾性係数
154.545 | 385 | 1330 | 19.5627 | 857.5 | 72.4243 |  |  | 0.025146
158.788 | 400 | 1385 | 20.0997 | 892.5
163.03 | 415 | 1445 | 20.6367 | 930
169.697 | 440 | 1540 | 21.4806 | 990
173.939 | 455 | 1605 | 22.0176 | 1030
178.182 | 470 | 1675 | 22.5547 | 1072.5
182.424 | 485 | 1750 | 23.0916 | 1117.5
189.697 | 505 | 1910 | 24.0123 | 1207.5
195.455 | 500 | 2080 | 24.7411 | 1290
199.394 | 500 | 2200 | 25.2397 | 1350
203.333 | 505 | 2335 | 25.7384 | 1420
206.97 | 505 | 2495 | 26.1987 | 1500
210.303 | 500 | 2675 | 26.6206 | 1587.5
213.636 | 505 | 2895 | 27.0425 | 1700
217.273 | 515 | 3455 | 27.5029 | 1985
216.061 | 260 | 4405
199.697 | -1700 | 8415
142.121 | -6025 | 16000
115.758 | -6025 | 18485
107.273 | -6025 | 19460
103.03 | -6025 | 20000
100 | -6025 | 20380
32.7273 | -6025 | 16410
3.0303 | -6025 | 14285
0 | -6025 | 11650

## A-1,2水中③
班名 A-1,2 水中③
荷重 | ひずみ１ | ひずみ２ | 0.12658
KN | 10-6 | 10-6 | 圧縮強度 | 平均ひずみ
0 | 0 | 0 | 0 | 0
10.9091 | 45 | -5 | 1.3809 | 20
10.6061 | 45 | -5 | 1.3425 | 20
23.0303 | 70 | 55 | 2.9152 | 62.5
22.4242 | 65 | 55 | 2.8385 | 60
29.3939 | 70 | 100 | 3.7207 | 85
35.4545 | 75 | 145 | 4.4879 | 110
42.1212 | 85 | 190 | 5.3318 | 137.5
46.3636 | 95 | 215 | 5.8688 | 155
49.697 | 100 | 240 | 6.2908 | 170
54.8485 | 105 | 275 | 6.9428 | 190
60.303 | 120 | 310 | 7.6333 | 215
66.3636 | 130 | 345 | 8.4005 | 237.5
72.1212 | 145 | 385 | 9.1293 | 265
77.8788 | 160 | 415 | 9.8581 | 287.5
82.4242 | 175 | 445 | 10.4334 | 310
89.0909 | 190 | 485 | 11.2773 | 337.5 | 1/3荷重前後 |  |  | 直線近似
93.6364 | 200 | 515 | 11.8527 | 357.5 | 荷重［KN］ | 圧縮強度 | ひずみ①、② | y=ax+b
98.1818 | 215 | 540 | 12.4281 | 377.5 | 72.1212 | 9.1293 | 265 | 近似曲線係数 | 近似式
102.424 | 225 | 565 | 12.9651 | 395 | 77.8788 | 9.8581 | 287.5 | a | 0.032392
109.697 | 245 | 610 | 13.8857 | 427.5 |  |  |  | b | 0.5455
113.636 | 260 | 640 | 14.3843 | 450
118.182 | 270 | 670 | 14.9597 | 470 | 50u前後 |  |  | 直線近似
122.727 | 285 | 700 | 15.5351 | 492.5 | 荷重［KN］ | 圧縮強度 | ひずみ①、② | y=ax+b
129.697 | 300 | 750 | 16.4173 | 525 | 49.697 | 6.2908 | 170 | 近似曲線係数 | 近似式
133.939 | 315 | 780 | 16.9543 | 547.5 | 54.8485 | 6.9428 | 190 | a | 0.032604
138.182 | 330 | 810 | 17.4914 | 570 |  |  |  | b | 0.74801
142.727 | 340 | 845 | 18.0667 | 592.5
149.394 | 360 | 895 | 18.9106 | 627.5
153.636 | 365 | 935 | 19.4476 | 650 | 1/3荷重 |  |  | 静弾性係数
158.182 | 370 | 980 | 20.023 | 675 | 76.7677 |  |  | 0.032498
165.152 | 375 | 1065 | 20.9053 | 720
170.303 | 375 | 1135 | 21.5573 | 755
176.061 | 375 | 1205 | 22.2862 | 790
181.515 | 375 | 1280 | 22.9766 | 827.5
186.97 | 375 | 1360 | 23.6671 | 867.5
192.121 | 375 | 1450 | 24.3191 | 912.5
197.576 | 375 | 1545 | 25.0096 | 960
202.424 | 375 | 1650 | 25.6233 | 1012.5
210.303 | 380 | 1830 | 26.6206 | 1105
214.848 | 390 | 1960 | 27.1959 | 1175
219.091 | 405 | 2100 | 27.733 | 1252.5
223.333 | 420 | 2255 | 28.27 | 1337.5
228.485 | 450 | 2550 | 28.9222 | 1500
230.303 | 540 | 2900 | 29.1523 | 1720
221.212 | 975 | 3380
93.0303 | -2220 | 8850
86.0606 | -3370 | 9975
14.2424 | -2675 | 6555
2.7273 | -1285 | 5645
0 | 655 | 4330
0.12658
|  |  | 圧縮強度 | ひずみ2
|  |  | 0 | 0
|  |  | 1.3809 | 0
|  |  | 1.3425 | 0
|  |  | 2.9152 | 55
|  |  | 2.8385 | 55
|  |  | 3.7207 | 100
|  |  | 4.4879 | 145
|  |  | 5.3318 | 190
|  |  | 5.8688 | 215
|  |  | 6.2908 | 240
|  |  | 6.9428 | 275
|  |  | 7.6333 | 310
|  |  | 8.4005 | 345
|  |  | 9.1293 | 385
|  |  | 9.8581 | 415
|  |  | 10.4334 | 445
|  |  | 11.2773 | 485
|  |  | 11.8527 | 515 | 1/3荷重前後 |  |  | 直線近似
|  |  | 12.4281 | 540 | 荷重［KN］ | 圧縮強度 | ひずみ①、② | y=ax+b
|  |  | 12.9651 | 565 | 72.1212 | 9.1293 | 385 | 近似曲線係数 | 近似式
|  |  | 13.8857 | 610 | 77.8788 | 9.8581 | 415 | a | 0.024294
|  |  | 14.3843 | 640 |  |  |  | b | -0.2238
|  |  | 14.9597 | 670
|  |  | 15.5351 | 700 | 50u前後 |  |  | 直線近似
|  |  | 16.4173 | 750 | 荷重［KN］ | 圧縮強度 | ひずみ①、② | y=ax+b
|  |  | 16.9543 | 780 | 49.697 | 6.2908 | 240 | 近似曲線係数 | 近似式
|  |  | 17.4914 | 810 | 54.8485 | 6.9428 | 275 | a | 0.018631
|  |  | 18.0667 | 845 |  |  |  | b | 1.8193
|  |  | 18.9106 | 895
|  |  | 19.4476 | 935
|  |  | 20.023 | 980 | 1/3荷重 |  |  | 静弾性係数
|  |  | 20.9053 | 1065 | 76.7677 |  |  | 0.021462
|  |  | 21.5573 | 1135
|  |  | 22.2862 | 1205
|  |  | 22.9766 | 1280
|  |  | 23.6671 | 1360
|  |  | 24.3191 | 1450
|  |  | 25.0096 | 1545
|  |  | 25.6233 | 1650
|  |  | 26.6206 | 1830
|  |  | 27.1959 | 1960
|  |  | 27.733 | 2100
|  |  | 28.27 | 2255
|  |  | 28.9222 | 2550
|  |  | 29.1523 | 2900