## A-3,4気中①
班名 A-3,4 気中①
荷重 | ひずみ１ | ひずみ２
KN | 10-6 | 10-6
0 | 0 | 0
9.69697 | 80 | 35
12.4242 | 100 | 40
26.6667 | 200 | 170
40 | 290 | 255
51.2121 | 375 | 335
59.0909 | 435 | 390
64.2424 | 485 | 430
69.697 | 540 | 470
74.2424 | 595 | 505
79.0909 | 660 | 545
84.2424 | 730 | 580
88.7879 | 810 | 620
93.3333 | 895 | 655

## A-3,4気中②
班名 A-3,4 気中②
荷重 | ひずみ１ | ひずみ２
KN | 10-6 | 10-6
0 | 0 | 5
8.48485 | 40 | 60
13.3333 | 45 | 90
15.7576 | 45 | 115
21.2121 | 55 | 155
27.8788 | 75 | 210
33.0303 | 80 | 275
36.9697 | 80 | 325
43.6364 | 80 | 405
48.1818 | 95 | 450
52.7273 | 115 | 495
57.8788 | 145 | 540
63.0303 | 185 | 585
68.1818 | 235 | 635
73.3333 | 300 | 690
78.7879 | 385 | 760
82.1212 | 440 | 805
88.4848 | 555 | 900
92.1212 | 625 | 950
97.8788 | 750 | 1040
103.333 | 880 | 1140
107.879 | 1025 | 1245
112.727 | 1210 | 1370
117.273 | 1420 | 1520
121.818 | 1735 | 1745
121.818 | 3150 | 2490
113.939 | 3805 | 2615
107.879 | 3950 | 2615
105.152 | 4005 | 2615
41.5152 | 3190 | 1260
3.0303 | 1970 | 770
0 | 1545 | 480

## A-3,4気中③
班名 A-3,4 気中③ |  |  | *この試験体は大きく偏心をしてしまったため、ひずみが取れていません。この試験体の応力-ひずみ曲線と静弾性係数は取り組まなくてOKです。
荷重 | ひずみ１ | ひずみ２
KN | 10-6 | 10-6
0 | 0 | 5
14.2424 | 20 | 90
17.5758 | 30 | 90
20.303 | 35 | 95
26.9697 | 75 | 105
32.7273 | 120 | 105
36.6667 | 155 | 105
40.9091 | 200 | 100
47.8788 | 285 | 75
52.7273 | 350 | 35
57.2727 | 425 | -15
62.1212 | 510 | -75
66.9697 | 620 | -170
71.8182 | 745 | -290
77.2727 | 905 | -455
82.1212 | 1035 | -570
85.7576 | 1140 | -655
92.4242 | 1290 | -710
98.1818 | 1420 | -705
101.515 | 1485 | -675
106.97 | 1675 | -500
111.818 | 1870 | -330
116.061 | 2050 | -185
118.485 | 2175 | -85
120.606 | 2305 | 5
122.424 | 2470 | 115
124.242 | 2650 | 240
125.758 | 2835 | 375
126.97 | 3080 | 565
127.576 | 3580 | 940
119.091 | 4280 | 1495
33.0303 | 2950 | 35
2.72727 | 2210 | -90
0 | 2155 | -110

## A-3,4水中①
班名 A-3,4 水中①
荷重 | ひずみ１ | ひずみ２
KN | 10-6 | 10-6
0 | 0 | 5
10.9091 | 75 | 20
13.6364 | 85 | 30
15.7576 | 90 | 40
22.4242 | 105 | 105
28.1818 | 110 | 160
32.7273 | 120 | 200
40.303 | 135 | 260
45.7576 | 145 | 300
51.2121 | 155 | 345
55.7576 | 160 | 385
60 | 170 | 420
64.2424 | 175 | 460
69.0909 | 185 | 500
73.6364 | 190 | 540
78.4848 | 195 | 585
83.3333 | 205 | 625
88.1818 | 215 | 665
92.4242 | 225 | 705
99.0909 | 235 | 765
103.333 | 245 | 805
110 | 255 | 865
114.242 | 265 | 905
118.485 | 270 | 945
122.727 | 280 | 990
129.394 | 290 | 1065
133.333 | 290 | 1115
140 | 300 | 1190
144.242 | 305 | 1240
149.091 | 310 | 1295
153.939 | 325 | 1350
158.788 | 340 | 1400
163.636 | 350 | 1450
168.788 | 365 | 1505
174.242 | 385 | 1565
179.697 | 400 | 1625
184.848 | 420 | 1685
190 | 440 | 1740
195.152 | 470 | 1795
200 | 495 | 1850
204.848 | 530 | 1900
209.697 | 565 | 1950
214.242 | 600 | 2005
218.788 | 645 | 2055
223.03 | 685 | 2115
227.273 | 735 | 2180
230.909 | 785 | 2255
234.545 | 840 | 2340
237.576 | 900 | 2435
239.697 | 980 | 2535
240.909 | 1095 | 2640
239.697 | 1280 | 2745
213.939 | 2545 | 2870
108.182 | 7340 | 1135
95.1515 | 8000 | 925
4.54545 | 6215 | -340
2.72727 | 5805 | -405
0 | 5030 | -435

## A-3,4水中②
班名 A-3,4 水中②
荷重 | ひずみ１ | ひずみ２
KN | 10-6 | 10-6
0 | 0 | 0
0.30303 | 0 | 5
7.945 | 55 | 35
14.637 | 94.68666 | 59.92827
19.245 | 125 | 80
24.13 | 155 | 100
30.304 | 200 | 125
36.125 | 235 | 150
42.591 | 275 | 175
48.236 | 310 | 195
52.14 | 340 | 215
57.694 | 375 | 235
63.587 | 410 | 260.3442
68.239 | 440 | 280
73.346 | 475 | 300.3005
78.432 | 510 | 320
83.354 | 540 | 340
89.102 | 575 | 364.8103
94.864 | 615 | 385
97.121 | 630 | 400
103.909 | 670 | 425.4346
109.727 | 709.8233 | 450
115.151 | 744.9111 | 470
122.121 | 790 | 500
132.121 | 875 | 550
136.667 | 915 | 570
141.212 | 950 | 590
145.152 | 995 | 605
151.515 | 1050 | 630
154.848 | 1095 | 645
160.909 | 1185 | 650
165.152 | 1250 | 655
169.697 | 1325 | 655
176.97 | 1450 | 660
181.515 | 1530 | 670
185.758 | 1610 | 680
190.303 | 1705 | 690
195.152 | 1810 | 705
200 | 1935 | 715
206.061 | 2190 | 720
209.091 | 2410 | 715
186.364 | 6760 | -1705
157.879 | 10455 | -3705
142.727 | 12005 | -4515
136.061 | 12680 | -4915
133.03 | 13010 | -5090
26.6667 | 10825 | -5050
3.33333 | 8925 | -4655
0 | 6920 | -3835

## A-3,4水中③
班名 A-3,4 水中③
荷重 | ひずみ１ | ひずみ２
KN | 10-6 | 10-6
0 | 0 | 0
9.39394 | 30 | 50
11.5152 | 30 | 70
17.2727 | 50 | 110
22.4242 | 60 | 155
28.4848 | 80 | 210
35.1515 | 100 | 265
40.303 | 120 | 305
45.7576 | 140 | 345
51.2121 | 165 | 380
57.2727 | 195 | 420
63.0303 | 235 | 460
69.3939 | 275 | 500
76.0606 | 310 | 540
82.7273 | 355 | 590
89.3939 | 400 | 630
96.3636 | 450 | 670
102.121 | 495 | 700
106.667 | 525 | 725
110.909 | 560 | 755
115.455 | 595 | 775
119.697 | 625 | 800
123.939 | 660 | 825
128.182 | 700 | 850
132.424 | 740 | 875
139.394 | 795 | 920
143.636 | 835 | 945
147.879 | 870 | 975
154.545 | 930 | 1025
158.485 | 970 | 1060
162.727 | 1010 | 1095
169.091 | 1080 | 1150
173.03 | 1125 | 1190
179.091 | 1190 | 1260
183.03 | 1240 | 1305
189.394 | 1315 | 1385
192.727 | 1365 | 1440
196.364 | 1420 | 1495
200 | 1475 | 1550
203.333 | 1535 | 1610
208.182 | 1650 | 1705
211.212 | 1740 | 1755
213.636 | 1860 | 1805
215.455 | 2005 | 1860
217.273 | 2175 | 1930
218.182 | 2375 | 2020
217.273 | 2810 | 2190
209.091 | 3435 | 2205
203.333 | 3775 | 2185
93.0303 | 2385 | 930
3.63636 | 1275 | 645
0 | 1065 | 690