## A-3,4気中①
班名 A-3,4 気中①
荷重 | ひずみ１ | ひずみ２ | 0.1265823
KN | 10-6 | 10-6 | 圧縮強度 | 平均ひずみ
0 | 0 | 0 | 0 | 0
9.69697 | 80 | 35 | 1.227465 | 57.5
12.4242 | 100 | 40 | 1.572684 | 70
26.6667 | 200 | 170 | 3.375532 | 185
40 | 290 | 255 | 5.063291 | 272.5
51.2121 | 375 | 335 | 6.482544 | 355
59.0909 | 435 | 390 | 7.479861 | 412.5
64.2424 | 485 | 430 | 8.131949 | 457.5
69.697 | 540 | 470 | 8.822405 | 505
74.2424 | 595 | 505 | 9.397772 | 550
79.0909 | 660 | 545 | 10.01151 | 602.5
84.2424 | 730 | 580 | 10.66359 | 655
88.7879 | 810 | 620 | 11.23897 | 715
93.3333 | 895 | 655 | 11.81434 | 775
[5 empty] | 1/3荷重前後 |  |  | 直線近似
[5 empty] | 荷重［KN］ | 圧縮強度 | ひずみ①、② | y=ax+b
[5 empty] | 26.6667 | 3.375532 | 185 | 近似曲線係数 | 近似式
[5 empty] | 40 | 5.063291 | 272.5 | a | 0.01928868
[8 empty] | b | -0.1928741
[5 empty] | 50u前後 |  |  | 直線近似
[5 empty] | 荷重［KN］ | 圧縮強度 | ひずみ①、② | y=ax+b
[5 empty] | 40 | 5.063291 | 272.5 | 近似曲線係数 | 近似式
[5 empty] | 51.2121 | 6.482544 | 355 | a | 0.01720307
[8 empty] | b | 0.3754549
[5 empty] | 1/3荷重 |  |  | 静弾性係数
[5 empty] | 31.1111 |  |  | 0.01928868

## A-3,4気中②
班名 A-3,4 気中②
荷重 | ひずみ１ | ひずみ２ | 0.1265823
KN | 10-6 | 10-6 | 圧縮強度 | 平均ひずみ
0 | 0 | 5 | 0 | 2.5
8.48485 | 40 | 60 | 1.074032 | 50
13.3333 | 45 | 90 | 1.687759 | 67.5
15.7576 | 45 | 115 | 1.994633 | 80
21.2121 | 55 | 155 | 2.685076 | 105
27.8788 | 75 | 210 | 3.528962 | 142.5
33.0303 | 80 | 275 | 4.181051 | 177.5
36.9697 | 80 | 325 | 4.679709 | 202.5
43.6364 | 80 | 405 | 5.523595 | 242.5
48.1818 | 95 | 450 | 6.098962 | 272.5
52.7273 | 115 | 495 | 6.674342 | 305
57.8788 | 145 | 540 | 7.32643 | 342.5
63.0303 | 185 | 585 | 7.978519 | 385
68.1818 | 235 | 635 | 8.630608 | 435
73.3333 | 300 | 690 | 9.282696 | 495
78.7879 | 385 | 760 | 9.973152 | 572.5
82.1212 | 440 | 805 | 10.39509 | 622.5 | 1/3荷重前後 |  |  | 直線近似
88.4848 | 555 | 900 | 11.20061 | 727.5 | 荷重［KN］ | 圧縮強度 | ひずみ①、② | y=ax+b
92.1212 | 625 | 950 | 11.66091 | 787.5 | 36.9697 | 4.679709 | 202.5 | 近似曲線係数 | 近似式
97.8788 | 750 | 1040 | 12.38972 | 895 | 43.6364 | 5.523595 | 242.5 | a | 0.02109715
103.333 | 880 | 1140 | 13.08013 | 1010 |  |  |  | b | 0.4075356
107.879 | 1025 | 1245 | 13.65557 | 1135
112.727 | 1210 | 1370 | 14.26924 | 1290 | 50u前後 |  |  | 直線近似
117.273 | 1420 | 1520 | 14.84468 | 1470 | 荷重［KN］ | 圧縮強度 | ひずみ①、② | y=ax+b
121.818 | 1735 | 1745 | 15.42 | 1740 | 48.1818 | 6.098962 | 272.5 | 近似曲線係数 | 近似式
121.818 | 3150 | 2490 |  |  | 52.7273 | 6.674342 | 305 | a | 0.01770399
113.939 | 3805 | 2615 | [5 empty] | b | 1.274624
107.879 | 3950 | 2615
105.152 | 4005 | 2615
41.5152 | 3190 | 1260 |  |  | 1/3荷重 |  |  | 静弾性係数
3.0303 | 1970 | 770 |  |  | 40.606 |  |  | 0.02109715
0 | 1545 | 480

## A-3,4気中③
班名 A-3,4 気中③
荷重 | ひずみ１ | ひずみ２ | 0.1265823
KN | 10-6 | 10-6 | 圧縮強度 | 平均ひずみ
0 | 0 | 5 | 0 | 2.5
14.2424 | 20 | 90 | 1.802835 | 55
17.5758 | 30 | 90 | 2.224785 | 60
20.303 | 35 | 95 | 2.57 | 65
26.9697 | 75 | 105 | 3.413886 | 90
32.7273 | 120 | 105 | 4.142696 | 112.5
36.6667 | 155 | 105 | 4.641354 | 130
40.9091 | 200 | 100 | 5.178367 | 150
47.8788 | 285 | 75 | 6.060608 | 180
52.7273 | 350 | 35 | 6.674342 | 192.5
57.2727 | 425 | -15 | 7.249709 | 205
62.1212 | 510 | -75 | 7.863443 | 217.5
66.9697 | 620 | -170 | 8.477177 | 225
71.8182 | 745 | -290 | 9.090911 | 227.5
77.2727 | 905 | -455 | 9.781354 | 225
82.1212 | 1035 | -570 | 10.39509 | 232.5
85.7576 | 1140 | -655 | 10.85539 | 242.5
92.4242 | 1290 | -710 | 11.69927 | 290 | 1/3荷重前後 |  |  | 直線近似
98.1818 | 1420 | -705 | 12.42808 | 357.5 | 荷重［KN］ | 圧縮強度 | ひずみ①、② | y=ax+b
101.515 | 1485 | -675 | 12.85 | 405 | 40.9091 | 5.178367 | 150 | 近似曲線係数 | 近似式
106.97 | 1675 | -500 | 13.54051 | 587.5 | 47.8788 | 6.060608 | 180 | a | 0.02940802
111.818 | 1870 | -330 | 14.15418 | 770 |  |  |  | b | 0.7671646
116.061 | 2050 | -185 | 14.69127 | 932.5
118.485 | 2175 | -85 | 14.9981 | 1045 | 50u前後 |  |  | 直線近似
120.606 | 2305 | 5 | 15.26658 | 1155 | 荷重［KN］ | 圧縮強度 | ひずみ①、② | y=ax+b
122.424 | 2470 | 115 | 15.49671 | 1292.5 | 47.8788 | 6.060608 | 180 | 近似曲線係数 | 近似式
124.242 | 2650 | 240 | 15.72684 | 1445 | 52.7273 | 6.674342 | 192.5 | a | 0.04909873
125.758 | 2835 | 375 | 15.91873 | 1605 |  |  |  | b | -2.777165
126.97 | 3080 | 565 | 16.07215 | 1822.5
127.576 | 3580 | 940 | 16.14886 | 2260
119.091 | 4280 | 1495 |  |  | 1/3荷重 |  |  | 静弾性係数
33.0303 | 2950 | 35 |  |  | 42.52533 |  |  | 0.02940802
2.72727 | 2210 | -90
0 | 2155 | -110
0.1265823
|  |  | 圧縮強度 | ひずみ1
|  |  | 0 | 0
|  |  | 1.802835 | 20
|  |  | 2.224785 | 30
|  |  | 2.57 | 35
|  |  | 3.413886 | 75
|  |  | 4.142696 | 120
|  |  | 4.641354 | 155
|  |  | 5.178367 | 200
|  |  | 6.060608 | 285
|  |  | 6.674342 | 350
|  |  | 7.249709 | 425
|  |  | 7.863443 | 510
|  |  | 8.477177 | 620
|  |  | 9.090911 | 745
|  |  | 9.781354 | 905
|  |  | 10.39509 | 1035
|  |  | 10.85539 | 1140
|  |  | 11.69927 | 1290 | 1/3荷重前後 |  |  | 直線近似
|  |  | 12.42808 | 1420 | 荷重［KN］ | 圧縮強度 | ひずみ① | y=ax+b
|  |  | 12.85 | 1485 | 40.9091 | 5.178367 | 200 | 近似曲線係数 | 近似式
|  |  | 13.54051 | 1675 | 47.8788 | 6.060608 | 285 | a | 0.0103793
|  |  | 14.15418 | 1870 |  |  |  | b | 3.102507
|  |  | 14.69127 | 2050
|  |  | 14.9981 | 2175 | 50u前後 |  |  | 直線近似
|  |  | 15.26658 | 2305 | 荷重［KN］ | 圧縮強度 | ひずみ① | y=ax+b
|  |  | 15.49671 | 2470 | 47.8788 | 6.060608 | 285 | 近似曲線係数 | 近似式
|  |  | 15.72684 | 2650 | 52.7273 | 6.674342 | 350 | a | 0.009442064
|  |  | 15.91873 | 2835 |  |  |  | b | 3.369619
|  |  | 16.07215 | 3080
|  |  | 16.14886 | 3580
[5 empty] | 1/3荷重 |  |  | 静弾性係数
[5 empty] | 42.52533 |  |  | 0.0103793

## A-3,4水中①
班名 A-3,4 水中①
荷重 | ひずみ１ | ひずみ２ | 0.1265823
KN | 10-6 | 10-6 | 圧縮強度 | 平均ひずみ
0 | 0 | 5 | 0 | 2.5
10.9091 | 75 | 20 | 1.380899 | 47.5
13.6364 | 85 | 30 | 1.726127 | 57.5
15.7576 | 90 | 40 | 1.994633 | 65
22.4242 | 105 | 105 | 2.838506 | 105
28.1818 | 110 | 160 | 3.567316 | 135
32.7273 | 120 | 200 | 4.142696 | 160
40.303 | 135 | 260 | 5.101646 | 197.5
45.7576 | 145 | 300 | 5.792101 | 222.5
51.2121 | 155 | 345 | 6.482544 | 250
55.7576 | 160 | 385 | 7.057924 | 272.5
60 | 170 | 420 | 7.594937 | 295
64.2424 | 175 | 460 | 8.131949 | 317.5
69.0909 | 185 | 500 | 8.745684 | 342.5
73.6364 | 190 | 540 | 9.321063 | 365
78.4848 | 195 | 585 | 9.934785 | 390
83.3333 | 205 | 625 | 10.54852 | 415
88.1818 | 215 | 665 | 11.16225 | 440 | 1/3荷重前後 |  |  | 直線近似
92.4242 | 225 | 705 | 11.69927 | 465 | 荷重［KN］ | 圧縮強度 | ひずみ①、② | y=ax+b
99.0909 | 235 | 765 | 12.54315 | 500 | 78.4848 | 9.934785 | 390 | 近似曲線係数 | 近似式
103.333 | 245 | 805 | 13.08013 | 525 | 83.3333 | 10.54852 | 415 | a | 0.02454937
110 | 255 | 865 | 13.92405 | 560 |  |  |  | b | 0.3605316
114.242 | 265 | 905 | 14.46101 | 585
118.485 | 270 | 945 | 14.9981 | 607.5 | 50u前後 |  |  | 直線近似
122.727 | 280 | 990 | 15.53506 | 635 | 荷重［KN］ | 圧縮強度 | ひずみ①、② | y=ax+b
129.394 | 290 | 1065 | 16.37899 | 677.5 | 45.7576 | 5.792101 | 222.5 | 近似曲線係数 | 近似式
133.333 | 290 | 1115 | 16.87759 | 702.5 | 51.2121 | 6.482544 | 250 | a | 0.02510702
140 | 300 | 1190 | 17.72152 | 745 |  |  |  | b | 0.2057894
144.242 | 305 | 1240 | 18.25848 | 772.5
149.091 | 310 | 1295 | 18.87228 | 802.5
153.939 | 325 | 1350 | 19.48595 | 837.5 | 1/3荷重 |  |  | 静弾性係数
158.788 | 340 | 1400 | 20.09975 | 870 | 80.303 |  |  | 0.02454937
163.636 | 350 | 1450 | 20.71342 | 900
168.788 | 365 | 1505 | 21.36557 | 935
174.242 | 385 | 1565 | 22.05595 | 975
179.697 | 400 | 1625 | 22.74646 | 1012.5
184.848 | 420 | 1685 | 23.39848 | 1052.5
190 | 440 | 1740 | 24.05063 | 1090
195.152 | 470 | 1795 | 24.70278 | 1132.5
200 | 495 | 1850 | 25.31646 | 1172.5
204.848 | 530 | 1900 | 25.93013 | 1215
209.697 | 565 | 1950 | 26.54392 | 1257.5
214.242 | 600 | 2005 | 27.11924 | 1302.5
218.788 | 645 | 2055 | 27.69468 | 1350
223.03 | 685 | 2115 | 28.23165 | 1400
227.273 | 735 | 2180 | 28.76873 | 1457.5
230.909 | 785 | 2255 | 29.22899 | 1520
234.545 | 840 | 2340 | 29.68924 | 1590
237.576 | 900 | 2435 | 30.07291 | 1667.5
239.697 | 980 | 2535 | 30.34139 | 1757.5
240.909 | 1095 | 2640 | 30.49481 | 1867.5
239.697 | 1280 | 2745
213.939 | 2545 | 2870
108.182 | 7340 | 1135
95.1515 | 8000 | 925
4.54545 | 6215 | -340
2.72727 | 5805 | -405
0 | 5030 | -435

## A-3,4水中②
班名 A-3,4 水中②
荷重 | ひずみ１ | ひずみ２ | 0.1265823
KN | 10-6 | 10-6 | 圧縮強度 | 平均ひずみ
0 | 0 | 0 | 0 | 0
0.30303 | 0 | 5 | 0.03835823 | 2.5
7.945 | 55 | 35 | 1.005696 | 45
14.637 | 94.68666 | 59.92827 | 1.852785 | 77.30747
19.245 | 125 | 80 | 2.436076 | 102.5
24.13 | 155 | 100 | 3.05443 | 127.5
30.304 | 200 | 125 | 3.835949 | 162.5
36.125 | 235 | 150 | 4.572785 | 192.5
42.591 | 275 | 175 | 5.391266 | 225
48.236 | 310 | 195 | 6.105823 | 252.5
52.14 | 340 | 215 | 6.6 | 277.5
57.694 | 375 | 235 | 7.303038 | 305
63.587 | 410 | 260.3442 | 8.048987 | 335.1721
68.239 | 440 | 280 | 8.637848 | 360
73.346 | 475 | 300.3005 | 9.284304 | 387.6503
78.432 | 510 | 320 | 9.928101 | 415
83.354 | 540 | 340 | 10.55114 | 440 | 1/3荷重前後 |  |  | 直線近似
89.102 | 575 | 364.8103 | 11.27873 | 469.9052 | 荷重［KN］ | 圧縮強度 | ひずみ①、② | y=ax+b
94.864 | 615 | 385 | 12.0081 | 500 | 68.239 | 8.637848 | 360 | 近似曲線係数 | 近似式
97.121 | 630 | 400 | 12.2938 | 515 | 73.346 | 9.284304 | 387.6503 | a | 0.02337973
103.909 | 670 | 425.4346 | 13.15304 | 547.7173 |  |  |  | b | 0.2211445
109.727 | 709.8233 | 450 | 13.88949 | 579.9116
115.151 | 744.9111 | 470 | 14.57608 | 607.4556 | 50u前後 |  |  | 直線近似
122.121 | 790 | 500 | 15.45835 | 645 | 荷重［KN］ | 圧縮強度 | ひずみ①、② | y=ax+b
132.121 | 875 | 550 | 16.72418 | 712.5 | 48.236 | 6.105823 | 252.5 | 近似曲線係数 | 近似式
136.667 | 915 | 570 | 17.29962 | 742.5 | 52.14 | 6.6 | 277.5 | a | 0.01976709
141.212 | 950 | 590 | 17.87494 | 770 |  |  |  | b | 1.114633
145.152 | 995 | 605 | 18.37367 | 800
151.515 | 1050 | 630 | 19.17911 | 840
154.848 | 1095 | 645 | 19.60101 | 870 | 1/3荷重 |  |  | 静弾性係数
160.909 | 1185 | 650 | 20.36823 | 917.5 | 69.697 |  |  | 0.02337973
165.152 | 1250 | 655 | 20.90532 | 952.5
169.697 | 1325 | 655 | 21.48063 | 990
176.97 | 1450 | 660 | 22.40127 | 1055
181.515 | 1530 | 670 | 22.97658 | 1100
185.758 | 1610 | 680 | 23.51367 | 1145
190.303 | 1705 | 690 | 24.08899 | 1197.5
195.152 | 1810 | 705 | 24.70278 | 1257.5
200 | 1935 | 715 | 25.31646 | 1325
206.061 | 2190 | 720 | 26.08367 | 1455
209.091 | 2410 | 715 | 26.46722 | 1562.5
186.364 | 6760 | -1705
157.879 | 10455 | -3705
142.727 | 12005 | -4515
136.061 | 12680 | -4915
133.03 | 13010 | -5090
26.6667 | 10825 | -5050
3.33333 | 8925 | -4655
0 | 6920 | -3835

## A-3,4水中③
班名 A-3,4 水中③
荷重 | ひずみ１ | ひずみ２ | 0.1265823
KN | 10-6 | 10-6 | 圧縮強度 | 平均ひずみ
0 | 0 | 0 | 0 | 0
9.39394 | 30 | 50 | 1.189106 | 40
11.5152 | 30 | 70 | 1.45762 | 50
17.2727 | 50 | 110 | 2.186418 | 80
22.4242 | 60 | 155 | 2.838506 | 107.5
28.4848 | 80 | 210 | 3.605671 | 145
35.1515 | 100 | 265 | 4.449557 | 182.5
40.303 | 120 | 305 | 5.101646 | 212.5
45.7576 | 140 | 345 | 5.792101 | 242.5
51.2121 | 165 | 380 | 6.482544 | 272.5
57.2727 | 195 | 420 | 7.249709 | 307.5
63.0303 | 235 | 460 | 7.978519 | 347.5
69.3939 | 275 | 500 | 8.784038 | 387.5
76.0606 | 310 | 540 | 9.627924 | 425
82.7273 | 355 | 590 | 10.47181 | 472.5
89.3939 | 400 | 630 | 11.31568 | 515
96.3636 | 450 | 670 | 12.19792 | 560 | 1/3荷重前後 |  |  | 直線近似
102.121 | 495 | 700 | 12.92671 | 597.5 | 荷重［KN］ | 圧縮強度 | ひずみ①、② | y=ax+b
106.667 | 525 | 725 | 13.50215 | 625 | 69.3939 | 8.784038 | 387.5 | 近似曲線係数 | 近似式
110.909 | 560 | 755 | 14.03911 | 657.5 | 76.0606 | 9.627924 | 425 | a | 0.02250363
115.455 | 595 | 775 | 14.61456 | 685 |  |  |  | b | 0.06388186
119.697 | 625 | 800 | 15.15152 | 712.5
123.939 | 660 | 825 | 15.68848 | 742.5 | 50u前後 |  |  | 直線近似
128.182 | 700 | 850 | 16.22557 | 775 | 荷重［KN］ | 圧縮強度 | ひずみ①、② | y=ax+b
132.424 | 740 | 875 | 16.76253 | 807.5 | 45.7576 | 5.792101 | 242.5 | 近似曲線係数 | 近似式
139.394 | 795 | 920 | 17.64481 | 857.5 | 51.2121 | 6.482544 | 272.5 | a | 0.02301477
143.636 | 835 | 945 | 18.18177 | 890 |  |  |  | b | 0.21102
147.879 | 870 | 975 | 18.71886 | 922.5
154.545 | 930 | 1025 | 19.56266 | 977.5
158.485 | 970 | 1060 | 20.06139 | 1015 | 1/3荷重 |  |  | 静弾性係数
162.727 | 1010 | 1095 | 20.59835 | 1052.5 | 72.72733 |  |  | 0.02250363
169.091 | 1080 | 1150 | 21.40392 | 1115
173.03 | 1125 | 1190 | 21.90253 | 1157.5
179.091 | 1190 | 1260 | 22.66975 | 1225
183.03 | 1240 | 1305 | 23.16835 | 1272.5
189.394 | 1315 | 1385 | 23.97392 | 1350
192.727 | 1365 | 1440 | 24.39582 | 1402.5
196.364 | 1420 | 1495 | 24.8562 | 1457.5
200 | 1475 | 1550 | 25.31646 | 1512.5
203.333 | 1535 | 1610 | 25.73835 | 1572.5
208.182 | 1650 | 1705 | 26.35215 | 1677.5
211.212 | 1740 | 1755 | 26.7357 | 1747.5
213.636 | 1860 | 1805 | 27.04253 | 1832.5
215.455 | 2005 | 1860 | 27.27278 | 1932.5
217.273 | 2175 | 1930 | 27.50291 | 2052.5
218.182 | 2375 | 2020 | 27.61797 | 2197.5
217.273 | 2810 | 2190
209.091 | 3435 | 2205
203.333 | 3775 | 2185
93.0303 | 2385 | 930
3.63636 | 1275 | 645
0 | 1065 | 690