## B-5.6気中①
班名 A-5.6 気中①
荷重 | ひずみ１ | ひずみ２ | 面積 | 0.1265823
KN | 10-6 | 10-6 | 圧縮強度 | 平均ひずみ
0 | 0 | 0 | 0 | 0
18.7879 | 130 | 50 | 2.378215 | 90
18.7879 | 135 | 60 | 2.378215 | 97.5
21.5152 | 155 | 65 | 2.723443 | 110
29.0909 | 215 | 90 | 3.682392 | 152.5
32.4242 | 240 | 100 | 4.104329 | 170
36.0606 | 270 | 110 | 4.564633 | 190
42.7273 | 320 | 135 | 5.408519 | 227.5
47.5758 | 360 | 160 | 6.022253 | 260
53.3333 | 395 | 185 | 6.751051 | 290
58.1818 | 430 | 205 | 7.364785 | 317.5
61.8182 | 455 | 225 | 7.825089 | 340
67.8788 | 495 | 255 | 8.592253 | 375
73.0303 | 535 | 280 | 9.244342 | 407.5
77.8788 | 565 | 300 | 9.858076 | 432.5
83.3333 | 605 | 330 | 10.54852 | 467.5
87.8788 | 635 | 345 | 11.1239 | 490 | 1/3荷重 | 静弾性係数
91.8182 | 660 | 365 | 11.62256 | 512.5 | 101.7173 | 21716.61
98.1818 | 705 | 395 | 12.42808 | 550
102.424 | 740 | 415 | 12.96506 | 577.5
106.97 | 770 | 440 | 13.54051 | 605
113.636 | 820 | 475 | 14.3843 | 647.5
118.788 | 860 | 500 | 15.03646 | 680
123.333 | 895 | 525 | 15.61177 | 710
128.182 | 935 | 555 | 16.22557 | 745
132.727 | 970 | 580 | 16.80089 | 775
137.576 | 1010 | 610 | 17.41468 | 810
142.424 | 1050 | 635 | 18.02835 | 842.5
146.97 | 1090 | 665 | 18.6038 | 877.5
151.818 | 1130 | 695 | 19.21747 | 912.5
159.394 | 1195 | 740 | 20.17646 | 967.5
163.939 | 1235 | 770 | 20.75177 | 1002.5
168.788 | 1280 | 800 | 21.36557 | 1040
173.636 | 1320 | 830 | 21.97924 | 1075
178.182 | 1365 | 865 | 22.55468 | 1115
183.03 | 1410 | 895 | 23.16835 | 1152.5
187.576 | 1455 | 925 | 23.7438 | 1190
192.424 | 1500 | 955 | 24.35747 | 1227.5
197.273 | 1545 | 990 | 24.97127 | 1267.5
201.818 | 1595 | 1020 | 25.54658 | 1307.5
208.788 | 1675 | 1070 | 26.42886 | 1372.5
213.03 | 1720 | 1100 | 26.96582 | 1410
218.182 | 1780 | 1130 | 27.61797 | 1455
222.424 | 1840 | 1165 | 28.15494 | 1502.5
226.97 | 1900 | 1195 | 28.73038 | 1547.5
231.515 | 1960 | 1225 | 29.3057 | 1592.5
238.485 | 2070 | 1275 | 30.18797 | 1672.5
242.727 | 2145 | 1300 | 30.72494 | 1722.5
246.97 | 2220 | 1325 | 31.26203 | 1772.5
251.515 | 2300 | 1340 | 31.83734 | 1820
257.879 | 2415 | 1360 | 32.64291 | 1887.5
262.121 | 2495 | 1370 | 33.17987 | 1932.5
266.97 | 2585 | 1380 | 33.79367 | 1982.5
272.121 | 2680 | 1380 | 34.4457 | 2030
276.97 | 2795 | 1380 | 35.05949 | 2087.5
282.121 | 2935 | 1380 | 35.71152 | 2157.5
287.576 | 3100 | 1385 | 36.40203 | 2242.5
292.121 | 3275 | 1365 | 36.97734 | 2320
298.182 | 3615 | 1280 | 37.74456 | 2447.5
301.515 | 3925 | 1180 | 38.16646 | 2552.5
305.152 | 5060 | 685 | 38.62684 | 2872.5
266.667 | 10370 | -2655
20.9091 | 8465 | -4130
-0.30303 | 5360 | -3010

## B-5.6気中②
班名 A-5.6 気中②
荷重 | ひずみ１ | ひずみ２ | 面積 | 0.1265823
KN | 10-6 | 10-6 | 圧縮強度 | 平均ひずみ
0 | 0 | 0 | 0 | 0
7.57576 | 15 | 20 | 0.958957 | 17.5
30 | 85 | 185 | 3.797468 | 135
30.303 | 85 | 190 | 3.835823 | 137.5
33.6364 | 95 | 230 | 4.257772 | 162.5
40.303 | 105 | 295 | 5.101646 | 200
44.8485 | 115 | 330 | 5.677025 | 222.5
48.1818 | 115 | 365 | 6.098962 | 240
53.6364 | 120 | 420 | 6.789418 | 270
59.697 | 130 | 475 | 7.556582 | 302.5
63.6364 | 135 | 515 | 8.055241 | 325
70.303 | 145 | 570 | 8.899114 | 357.5
75.1515 | 155 | 615 | 9.512848 | 385
79.3939 | 165 | 650 | 10.04986 | 407.5
84.5455 | 180 | 690 | 10.70196 | 435
89.3939 | 190 | 735 | 11.31568 | 462.5
94.5455 | 205 | 775 | 11.96778 | 490 | 1/3荷重 | 静弾性係数
99.3939 | 215 | 815 | 12.58151 | 515 | 102.7273 | 23445.22
106.667 | 230 | 875 | 13.50215 | 552.5
111.515 | 245 | 920 | 14.11582 | 582.5
116.061 | 255 | 960 | 14.69127 | 607.5
118.788 | 265 | 985 | 15.03646 | 625
123.03 | 270 | 1025 | 15.57342 | 647.5
130.606 | 290 | 1090 | 16.53241 | 690
135.152 | 300 | 1135 | 17.10785 | 717.5
139.091 | 310 | 1175 | 17.60646 | 742.5
145.152 | 325 | 1235 | 18.37367 | 780
149.394 | 335 | 1275 | 18.91063 | 805
156.667 | 350 | 1355 | 19.83127 | 852.5
162.121 | 360 | 1415 | 20.52165 | 887.5
167.576 | 365 | 1480 | 21.21215 | 922.5
172.424 | 375 | 1535 | 21.82582 | 955
176.97 | 375 | 1590 | 22.40127 | 982.5
180.909 | 380 | 1645 | 22.89987 | 1012.5
185.152 | 380 | 1695 | 23.43696 | 1037.5
189.091 | 385 | 1745 | 23.93557 | 1065
195.455 | 390 | 1825 | 24.74114 | 1107.5
199.394 | 390 | 1875 | 25.23975 | 1132.5
205.758 | 400 | 1960 | 26.04532 | 1180
210.606 | 405 | 2020 | 26.65899 | 1212.5
216.061 | 405 | 2090 | 27.34949 | 1247.5
221.212 | 410 | 2160 | 28.00152 | 1285
226.667 | 415 | 2235 | 28.69203 | 1325
231.818 | 420 | 2310 | 29.34405 | 1365
236.97 | 420 | 2385 | 29.9962 | 1402.5
241.818 | 420 | 2465 | 30.60987 | 1442.5
246.97 | 420 | 2540 | 31.26203 | 1480
251.212 | 420 | 2615 | 31.79899 | 1517.5
255.152 | 420 | 2685 | 32.29772 | 1552.5
259.091 | 420 | 2755 | 32.79633 | 1587.5
265.152 | 420 | 2875 | 33.56354 | 1647.5
269.091 | 425 | 2950 | 34.06215 | 1687.5
275.152 | 420 | 3075 | 34.82937 | 1747.5
279.697 | 425 | 3170 | 35.40468 | 1797.5
284.242 | 420 | 3270 | 35.98 | 1845
290.909 | 420 | 3450 | 36.82392 | 1935
295.152 | 420 | 3580 | 37.36101 | 2000
299.091 | 420 | 3720 | 37.85962 | 2070
304.545 | 390 | 3995 | 38.55 | 2192.5
308.182 | 345 | 4255 | 39.01038 | 2300
311.212 | -135 | 5735
256.97 | -3895 | 12570
210.909 | -6280 | 15425
8.78788 | -5310 | 8335
5.15152 | -4900 | 7620
4.24242 | -4770 | 7395
-0.909091 | -3340 | 5550

## B-5.6気中③
班名 A-5.6 気中③
荷重 | ひずみ１ | ひずみ２ | 面積 | 0.1265823
KN | 10-6 | 10-6 | 圧縮強度 | 平均ひずみ
0 | 0 | 0 | 0 | 0
7.57576 | 0 | 15 | 0.958957 | 7.5
20.303 | 25 | 100 | 2.57 | 62.5
26.3636 | 45 | 145 | 3.337165 | 95
35.7576 | 70 | 190 | 4.526278 | 130
42.7273 | 105 | 220 | 5.408519 | 162.5
50.303 | 145 | 245 | 6.367468 | 195
58.7879 | 190 | 275 | 7.441506 | 232.5
66.6667 | 235 | 300 | 8.438823 | 267.5
73.9394 | 280 | 320 | 9.359418 | 300
80.6061 | 330 | 340 | 10.2033 | 335
84.2424 | 355 | 345 | 10.66359 | 350
87.8788 | 385 | 355 | 11.1239 | 370
91.5152 | 410 | 365 | 11.5842 | 387.5
95.1515 | 440 | 375 | 12.04449 | 407.5
101.212 | 475 | 400 | 12.81165 | 437.5
105.152 | 500 | 410 | 13.31038 | 455 | 1/3荷重 | 静弾性係数
111.515 | 540 | 435 | 14.11582 | 487.5 | 92.32333 | 27736.01
115.455 | 565 | 450 | 14.61456 | 507.5
121.818 | 605 | 475 | 15.42 | 540
126.061 | 630 | 490 | 15.95709 | 560
131.212 | 655 | 510 | 16.60911 | 582.5
136.364 | 685 | 535 | 17.26127 | 610
142.121 | 720 | 555 | 17.99 | 637.5
147.576 | 755 | 575 | 18.68051 | 665
152.727 | 800 | 590 | 19.33253 | 695
158.485 | 850 | 605 | 20.06139 | 727.5
164.242 | 895 | 620 | 20.79013 | 757.5
168.485 | 935 | 630 | 21.32722 | 782.5
172.424 | 970 | 640 | 21.82582 | 805
176.364 | 1010 | 650 | 22.32456 | 830
180.303 | 1045 | 660 | 22.82316 | 852.5
186.97 | 1110 | 685 | 23.66709 | 897.5
192.424 | 1165 | 700 | 24.35747 | 932.5
197.879 | 1225 | 715 | 25.04797 | 970
203.333 | 1280 | 730 | 25.73835 | 1005
208.485 | 1335 | 750 | 26.39051 | 1042.5
213.636 | 1390 | 770 | 27.04253 | 1080
218.485 | 1445 | 785 | 27.65633 | 1115
223.636 | 1510 | 805 | 28.30835 | 1157.5
228.182 | 1570 | 820 | 28.8838 | 1195
233.03 | 1630 | 840 | 29.49747 | 1235
236.97 | 1690 | 850 | 29.9962 | 1270
240.303 | 1740 | 865 | 30.4181 | 1302.5
244.848 | 1815 | 880 | 30.99342 | 1347.5
250 | 1895 | 895 | 31.64557 | 1395
255.758 | 2000 | 905 | 32.37443 | 1452.5
262.121 | 2110 | 920 | 33.17987 | 1515
266.364 | 2190 | 925 | 33.71696 | 1557.5
270.303 | 2270 | 940 | 34.21557 | 1605
276.667 | 2395 | 965 | 35.02114 | 1680
280 | 2470 | 990 | 35.44304 | 1730
286.364 | 2610 | 1020 | 36.24861 | 1815
290 | 2705 | 1050 | 36.70886 | 1877.5
294.545 | 2865 | 1125 | 37.28418 | 1995
276.97 | 2945 | 2520 | 35.05949 | 2732.5
181.818 | -1110 | 6770
163.939 | -2245 | 5255
10 | -1020 | 2180
7.57576 | -775 | 1785
6.36364 | -645 | 1515
1.81818 | -9265 | -22995

## B-5.6水中①
班名 A-5.6 水中①
荷重 | ひずみ１ | ひずみ２ | 面積 | 0.1265823
KN | 10-6 | 10-6 | 圧縮強度 | 平均ひずみ
0 | 0 | 0 | 0 | 0
0.30303 | 0 | 5 | 0.03835823 | 2.5
9.09091 | 15 | 40 | 1.150748 | 27.5
10.9091 | 25 | 45 | 1.380899 | 35
17.5758 | 55 | 70 | 2.224785 | 62.5
21.8182 | 80 | 80 | 2.761797 | 80
29.0909 | 120 | 105 | 3.682392 | 112.5
33.3333 | 145 | 120 | 4.219405 | 132.5
38.1818 | 170 | 135 | 4.833139 | 152.5
42.7273 | 200 | 145 | 5.408519 | 172.5
49.0909 | 230 | 165 | 6.214038 | 197.5
51.8182 | 250 | 175 | 6.559266 | 212.5
58.1818 | 285 | 190 | 7.364785 | 237.5
63.9394 | 315 | 210 | 8.093595 | 262.5
68.1818 | 340 | 220 | 8.630608 | 280
74.5455 | 375 | 245 | 9.436139 | 310
79.0909 | 400 | 260 | 10.01151 | 330 | 1/3荷重 | 静弾性係数
83.3333 | 425 | 270 | 10.54852 | 347.5 | 130.808 | 28538.53
89.697 | 460 | 295 | 11.35405 | 377.5
93.3333 | 475 | 310 | 11.81434 | 392.5
99.0909 | 505 | 335 | 12.54315 | 420
102.727 | 520 | 355 | 13.00342 | 437.5
108.788 | 550 | 380 | 13.77063 | 465
112.727 | 570 | 395 | 14.26924 | 482.5
119.697 | 600 | 430 | 15.15152 | 515
124.848 | 620 | 455 | 15.80354 | 537.5
130.303 | 645 | 480 | 16.49405 | 562.5
135.152 | 665 | 500 | 17.10785 | 582.5
138.788 | 680 | 515 | 17.5681 | 597.5
142.121 | 700 | 530 | 17.99 | 615
147.576 | 720 | 555 | 18.68051 | 637.5
153.03 | 745 | 580 | 19.37089 | 662.5
159.697 | 775 | 610 | 20.21481 | 692.5
164.545 | 800 | 630 | 20.82848 | 715
169.697 | 820 | 650 | 21.48063 | 735
173.939 | 840 | 670 | 22.01759 | 755
178.182 | 860 | 685 | 22.55468 | 772.5
184.848 | 895 | 715 | 23.39848 | 805
189.394 | 920 | 730 | 23.97392 | 825
193.636 | 940 | 745 | 24.51089 | 842.5
197.879 | 965 | 765 | 25.04797 | 865
204.848 | 1000 | 790 | 25.93013 | 895
209.091 | 1020 | 805 | 26.46722 | 912.5
213.333 | 1040 | 820 | 27.00418 | 930
220.606 | 1080 | 850 | 27.92481 | 965
226.364 | 1110 | 865 | 28.65367 | 987.5
232.121 | 1145 | 885 | 29.38241 | 1015
237.879 | 1180 | 905 | 30.11127 | 1042.5
242.727 | 1210 | 920 | 30.72494 | 1065
246.97 | 1235 | 935 | 31.26203 | 1085
253.939 | 1275 | 960 | 32.14418 | 1117.5
259.091 | 1305 | 975 | 32.79633 | 1140
264.242 | 1335 | 990 | 33.44835 | 1162.5
269.091 | 1365 | 1010 | 34.06215 | 1187.5
273.939 | 1395 | 1025 | 34.67582 | 1210
279.091 | 1430 | 1040 | 35.32797 | 1235
283.939 | 1460 | 1060 | 35.94165 | 1260
289.091 | 1490 | 1075 | 36.5938 | 1282.5
293.939 | 1525 | 1090 | 37.20747 | 1307.5
298.485 | 1555 | 1105 | 37.78291 | 1330
302.727 | 1585 | 1120 | 38.31987 | 1352.5
308.788 | 1630 | 1135 | 39.08709 | 1382.5
310.909 | 1645 | 1145 | 39.35557 | 1395
314.242 | 1665 | 1155 | 39.77747 | 1410
316.061 | 1680 | 1160 | 40.00772 | 1420
319.697 | 1710 | 1175 | 40.46797 | 1442.5
321.818 | 1720 | 1180 | 40.73646 | 1450
325.152 | 1745 | 1195 | 41.15848 | 1470
329.697 | 1780 | 1210 | 41.7338 | 1495
334.848 | 1820 | 1225 | 42.38582 | 1522.5
339.697 | 1860 | 1240 | 42.99962 | 1550
344.545 | 1895 | 1260 | 43.61329 | 1577.5
349.394 | 1930 | 1275 | 44.22709 | 1602.5
353.939 | 1970 | 1295 | 44.80241 | 1632.5
358.788 | 2010 | 1310 | 45.4162 | 1660
363.03 | 2055 | 1325 | 45.95316 | 1690
370 | 2125 | 1350 | 46.83544 | 1737.5
374.242 | 2175 | 1370 | 47.37241 | 1772.5
378.182 | 2230 | 1385 | 47.87114 | 1807.5
384.242 | 2325 | 1410 | 48.63823 | 1867.5
387.576 | 2390 | 1425 | 49.06025 | 1907.5
392.424 | 2575 | 1460 | 49.67392 | 2017.5
130.909 | 23785 | -16280
56.9697 | 20450 | -16280
4.54545 | 17495 | -16280
2.42424 | 16475 | -16280
0.30303 | 15160 | -16280

## B-5.6水中②
班名 A-5.6 水中②
荷重 | ひずみ１ | ひずみ２ | 面積 | 0.1265823
KN | 10-6 | 10-6 | 圧縮強度 | 平均ひずみ
0 | 0 | 0 | 0 | 0
7.57576 | 5 | 60 | 0.958957 | 32.5
10.6061 | 15 | 80 | 1.342544 | 47.5
15.7576 | 40 | 105 | 1.994633 | 72.5
21.2121 | 60 | 140 | 2.685076 | 100
27.8788 | 90 | 185 | 3.528962 | 137.5
32.7273 | 110 | 210 | 4.142696 | 160
37.8788 | 135 | 245 | 4.794785 | 190
44.2424 | 160 | 275 | 5.600304 | 217.5
49.3939 | 185 | 305 | 6.252392 | 245
53.6364 | 205 | 330 | 6.789418 | 267.5
56.9697 | 220 | 345 | 7.211354 | 282.5
60.9091 | 235 | 370 | 7.710013 | 302.5
67.2727 | 255 | 405 | 8.515532 | 330
71.2121 | 270 | 430 | 9.01419 | 350
77.8788 | 300 | 470 | 9.858076 | 385
82.4242 | 315 | 500 | 10.43344 | 407.5 | 1/3荷重 | 静弾性係数
87.2727 | 330 | 530 | 11.04718 | 430 | 132.4243 | 25572.1
91.5152 | 345 | 555 | 11.5842 | 450
96.3636 | 365 | 580 | 12.19792 | 472.5
103.636 | 390 | 620 | 13.11848 | 505
108.485 | 415 | 650 | 13.73228 | 532.5
113.636 | 435 | 675 | 14.3843 | 555
118.485 | 455 | 705 | 14.9981 | 580
123.333 | 480 | 730 | 15.61177 | 605
128.182 | 500 | 755 | 16.22557 | 627.5
133.333 | 525 | 785 | 16.87759 | 655
138.485 | 550 | 815 | 17.52975 | 682.5
143.636 | 570 | 840 | 18.18177 | 705
147.576 | 590 | 860 | 18.68051 | 725
151.818 | 605 | 885 | 19.21747 | 745
155.758 | 625 | 905 | 19.7162 | 765
161.515 | 650 | 940 | 20.44494 | 795
165.758 | 665 | 965 | 20.98203 | 815
172.121 | 690 | 1000 | 21.78747 | 845
180.303 | 730 | 1050 | 22.82316 | 890
187.576 | 765 | 1095 | 23.7438 | 930
195.152 | 795 | 1135 | 24.70278 | 965
202.424 | 830 | 1180 | 25.62329 | 1005
208.788 | 860 | 1215 | 26.42886 | 1037.5
213.636 | 880 | 1245 | 27.04253 | 1062.5
218.182 | 895 | 1275 | 27.61797 | 1085
222.727 | 915 | 1305 | 28.19329 | 1110
226.97 | 930 | 1335 | 28.73038 | 1132.5
231.212 | 940 | 1365 | 29.26734 | 1152.5
238.182 | 965 | 1415 | 30.14962 | 1190
242.424 | 980 | 1450 | 30.68658 | 1215
246.97 | 995 | 1485 | 31.26203 | 1240
251.818 | 1010 | 1520 | 31.8757 | 1265
258.788 | 1035 | 1575 | 32.75797 | 1305
264.242 | 1060 | 1615 | 33.44835 | 1337.5
269.697 | 1075 | 1655 | 34.13886 | 1365
275.152 | 1095 | 1695 | 34.82937 | 1395
280.303 | 1115 | 1735 | 35.48139 | 1425
284.545 | 1130 | 1770 | 36.01835 | 1450
288.182 | 1145 | 1800 | 36.47873 | 1472.5
292.121 | 1155 | 1835 | 36.97734 | 1495
296.061 | 1170 | 1870 | 37.47608 | 1520
302.121 | 1190 | 1920 | 38.24316 | 1555
306.061 | 1205 | 1955 | 38.7419 | 1580
312.727 | 1230 | 2015 | 39.5857 | 1622.5
316.97 | 1245 | 2050 | 40.12278 | 1647.5
321.515 | 1265 | 2090 | 40.6981 | 1677.5
328.788 | 1290 | 2150 | 41.61873 | 1720
333.03 | 1310 | 2195 | 42.1557 | 1752.5
337.879 | 1330 | 2240 | 42.76949 | 1785
342.121 | 1345 | 2285 | 43.30646 | 1815
348.485 | 1370 | 2345 | 44.11203 | 1857.5
352.727 | 1385 | 2395 | 44.64899 | 1890
357.273 | 1405 | 2445 | 45.22443 | 1925
360 | 1415 | 2475 | 45.56962 | 1945
363.03 | 1420 | 2505 | 45.95316 | 1962.5
366.364 | 1430 | 2540 | 46.37519 | 1985
371.212 | 1445 | 2605 | 46.98886 | 2025
373.939 | 1450 | 2640 | 47.33405 | 2045
378.182 | 1455 | 2710 | 47.87114 | 2082.5
382.727 | 1455 | 2795 | 48.44646 | 2125
387.576 | 1455 | 2895 | 49.06025 | 2175
390.303 | 1455 | 2955 | 49.40544 | 2205
393.03 | 1455 | 3035 | 49.75063 | 2245
397.273 | 1435 | 3205 | 50.28772 | 2320
396.97 | 1030 | 4170
381.818 | -8165 | 40380
28.7879 | -8055 | 37130
8.48485 | -8650 | 36895
2.72727 | -9060 | 36870
0 | -9915 | 36350

## B-5.6水中③
班名 A-5.6 水中③
荷重 | ひずみ１ | ひずみ２ | 面積 | 0.1265823
KN | 10-6 | 10-6 | 圧縮強度 | 平均ひずみ
0 | 0 | 0 | 0 | 0
0.606061 | 0 | 0 | 0.07671658 | 0
7.27273 | 20 | -15 | 0.9205987 | 2.5
13.6364 | 40 | 20 | 1.726127 | 30
17.2727 | 65 | 35 | 2.186418 | 50
22.1212 | 95 | 45 | 2.800152 | 70
29.0909 | 135 | 75 | 3.682392 | 105
32.1212 | 155 | 85 | 4.065975 | 120
39.3939 | 195 | 110 | 4.98657 | 152.5
43.6364 | 215 | 130 | 5.523595 | 172.5
48.4848 | 240 | 155 | 6.137316 | 197.5
52.4242 | 255 | 170 | 6.635975 | 212.5
57.2727 | 280 | 195 | 7.249709 | 237.5
69.0909 | 330 | 250 | 8.745684 | 290
73.0303 | 345 | 265 | 9.244342 | 305
77.5758 | 360 | 290 | 9.819722 | 325
85.7576 | 395 | 330 | 10.85539 | 362.5 | 1/3荷重 | 静弾性係数
90.6061 | 415 | 355 | 11.46913 | 385 | 133.1313 | 28388.75
95.7576 | 435 | 380 | 12.12122 | 407.5
100 | 450 | 395 | 12.65823 | 422.5
103.636 | 465 | 415 | 13.11848 | 440
108.788 | 490 | 435 | 13.77063 | 462.5
115.758 | 515 | 470 | 14.65291 | 492.5
121.212 | 540 | 495 | 15.34329 | 517.5
125.152 | 555 | 505 | 15.84203 | 530
128.182 | 565 | 520 | 16.22557 | 542.5
133.333 | 590 | 545 | 16.87759 | 567.5
138.788 | 610 | 565 | 17.5681 | 587.5
143.636 | 635 | 585 | 18.18177 | 610
147.576 | 650 | 600 | 18.68051 | 625
154.545 | 680 | 625 | 19.56266 | 652.5
158.788 | 700 | 645 | 20.09975 | 672.5
163.333 | 720 | 660 | 20.67506 | 690
170.303 | 755 | 690 | 21.55734 | 722.5
174.848 | 775 | 705 | 22.13266 | 740
179.091 | 790 | 725 | 22.66975 | 757.5
183.939 | 815 | 745 | 23.28342 | 780
188.485 | 835 | 760 | 23.85886 | 797.5
193.03 | 860 | 780 | 24.43418 | 820
197.879 | 880 | 800 | 25.04797 | 840
205.152 | 915 | 830 | 25.96861 | 872.5
209.697 | 940 | 845 | 26.54392 | 892.5
214.545 | 965 | 865 | 27.15759 | 915
219.091 | 990 | 880 | 27.73304 | 935
223.939 | 1010 | 900 | 28.34671 | 955
228.485 | 1035 | 915 | 28.92215 | 975
233.03 | 1055 | 935 | 29.49747 | 995
240.303 | 1090 | 965 | 30.4181 | 1027.5
244.848 | 1115 | 985 | 30.99342 | 1050
249.394 | 1140 | 1005 | 31.56886 | 1072.5
253.939 | 1160 | 1020 | 32.14418 | 1090
258.485 | 1185 | 1035 | 32.71962 | 1110
262.727 | 1210 | 1055 | 33.25658 | 1132.5
270 | 1245 | 1085 | 34.17722 | 1165
274.242 | 1270 | 1105 | 34.71418 | 1187.5
278.788 | 1290 | 1120 | 35.28962 | 1205
283.03 | 1315 | 1135 | 35.82658 | 1225
290 | 1355 | 1165 | 36.70886 | 1260
294.242 | 1380 | 1180 | 37.24582 | 1280
298.788 | 1405 | 1200 | 37.82127 | 1302.5
302.727 | 1430 | 1220 | 38.31987 | 1325
309.697 | 1475 | 1245 | 39.20215 | 1360
313.939 | 1500 | 1265 | 39.73911 | 1382.5
318.182 | 1530 | 1280 | 40.2762 | 1405
324.848 | 1570 | 1310 | 41.12 | 1440
329.091 | 1600 | 1325 | 41.65709 | 1462.5
333.333 | 1630 | 1345 | 42.19405 | 1487.5
339.697 | 1675 | 1370 | 42.99962 | 1522.5
343.939 | 1700 | 1390 | 43.53658 | 1545
347.879 | 1730 | 1405 | 44.03532 | 1567.5
351.818 | 1760 | 1425 | 44.53392 | 1592.5
356.061 | 1795 | 1440 | 45.07101 | 1617.5
359.697 | 1825 | 1460 | 45.53127 | 1642.5
363.939 | 1855 | 1475 | 46.06823 | 1665
366.061 | 1875 | 1485 | 46.33684 | 1680
369.091 | 1905 | 1500 | 46.72038 | 1702.5
373.03 | 1940 | 1515 | 47.21899 | 1727.5
376.97 | 1980 | 1535 | 47.71772 | 1757.5
381.212 | 2020 | 1555 | 48.25468 | 1787.5
383.636 | 2050 | 1565 | 48.56152 | 1807.5
386.97 | 2095 | 1575 | 48.98354 | 1835
390.909 | 2155 | 1590 | 49.48215 | 1872.5
393.333 | 2200 | 1600 | 49.78899 | 1900
396.364 | 2275 | 1600 | 50.17266 | 1937.5
399.394 | 2435 | 1530 | 50.5562 | 1982.5
384.848 | 4185 | 1485
112.121 | 2325 | -10110
100.303 | 4645 | -10110
74.5455 | 3895 | -10110
8.18182 | -1835 | -10105
7.27273 | -2620 | -10105
4.24242 | -6705 | -10110