## B-7.8気中①
班名 A-7.8 気中①
荷重 | ひずみ１ | ひずみ２ | 面積 | 0.1265823
KN | 10-6 | 10-6 | 圧縮強度 | 平均ひずみ
0 | 0 | 0 | 0 | 0
12.4242 | 40 | 50 | 1.572684 | 45
15.1515 | 55 | 55 | 1.917911 | 55
21.2121 | 80 | 75 | 2.685076 | 77.5
26.3636 | 100 | 95 | 3.337165 | 97.5
32.4242 | 130 | 110 | 4.104329 | 120
37.2727 | 150 | 130 | 4.718063 | 140
43.0303 | 175 | 145 | 5.446873 | 160
46.9697 | 190 | 165 | 5.945532 | 177.5
53.3333 | 215 | 190 | 6.751051 | 202.5
57.8788 | 230 | 210 | 7.32643 | 220
62.4242 | 250 | 225 | 7.901797 | 237.5
69.697 | 270 | 265 | 8.822405 | 267.5
74.5455 | 280 | 290 | 9.436139 | 285
76.9697 | 280 | 305 | 9.743 | 292.5
81.2121 | 290 | 330 | 10.28001 | 310
87.2727 | 300 | 370 | 11.04718 | 335 | 1/3荷重 | 静弾性係数
92.1212 | 310 | 395 | 11.66091 | 352.5 | 117.6767 | 32616.67
96.9697 | 325 | 420 | 12.27465 | 372.5
101.515 | 330 | 445 | 12.85 | 387.5
106.061 | 345 | 475 | 13.42544 | 410
112.727 | 355 | 510 | 14.26924 | 432.5
117.576 | 365 | 540 | 14.88304 | 452.5
122.727 | 375 | 570 | 15.53506 | 472.5
127.576 | 385 | 600 | 16.14886 | 492.5
132.424 | 395 | 630 | 16.76253 | 512.5
137.273 | 405 | 660 | 17.37633 | 532.5
142.424 | 415 | 690 | 18.02835 | 552.5
147.273 | 425 | 720 | 18.64215 | 572.5
152.121 | 435 | 750 | 19.25582 | 592.5
157.273 | 445 | 780 | 19.90797 | 612.5
162.424 | 455 | 810 | 20.56 | 632.5
167.273 | 465 | 840 | 21.1738 | 652.5
172.424 | 475 | 875 | 21.82582 | 675
177.273 | 485 | 905 | 22.43962 | 695
182.424 | 495 | 940 | 23.09165 | 717.5
187.576 | 505 | 970 | 23.7438 | 737.5
192.424 | 520 | 1005 | 24.35747 | 762.5
197.273 | 530 | 1035 | 24.97127 | 782.5
202.424 | 540 | 1065 | 25.62329 | 802.5
207.273 | 550 | 1100 | 26.23709 | 825
212.121 | 560 | 1135 | 26.85076 | 847.5
216.97 | 570 | 1170 | 27.46456 | 870
221.818 | 580 | 1200 | 28.07823 | 890
226.667 | 590 | 1235 | 28.69203 | 912.5
231.515 | 600 | 1270 | 29.3057 | 935
236.364 | 610 | 1305 | 29.91949 | 957.5
242.727 | 620 | 1355 | 30.72494 | 987.5
247.273 | 630 | 1395 | 31.30038 | 1012.5
252.121 | 640 | 1430 | 31.91405 | 1035
256.667 | 650 | 1470 | 32.48949 | 1060
263.03 | 660 | 1520 | 33.29494 | 1090
267.273 | 670 | 1560 | 33.83203 | 1115
271.818 | 675 | 1600 | 34.40734 | 1137.5
276.364 | 685 | 1640 | 34.98278 | 1162.5
282.424 | 695 | 1700 | 35.74987 | 1197.5
286.667 | 700 | 1740 | 36.28696 | 1220
292.727 | 710 | 1800 | 37.05405 | 1255
295.152 | 715 | 1825 | 37.36101 | 1270
297.879 | 720 | 1855 | 37.7062 | 1287.5
302.121 | 725 | 1905 | 38.24316 | 1315
306.364 | 730 | 1950 | 38.78025 | 1340
309.091 | 735 | 1985 | 39.12544 | 1360
311.515 | 740 | 2015 | 39.43228 | 1377.5
314.242 | 740 | 2050 | 39.77747 | 1395
316.667 | 740 | 2085 | 40.08443 | 1412.5
321.818 | 745 | 2165 | 40.73646 | 1455
324.545 | 745 | 2200 | 41.08165 | 1472.5
326.97 | 745 | 2240 | 41.38861 | 1492.5
331.818 | 745 | 2325 | 42.00228 | 1535
335.758 | 745 | 2395 | 42.50101 | 1570
341.818 | 745 | 2520 | 43.2681 | 1632.5
345.455 | 745 | 2600 | 43.72848 | 1672.5
347.273 | 745 | 2655 | 43.95861 | 1700
351.212 | 715 | 2810 | 44.45722 | 1762.5
353.03 | 615 | 3045 | 44.68734 | 1830
344.848 | -1420 | 20730
134.848 | -10020 | 20775
4.54545 | -14215 | 19685
2.12121 | -13555 | 18590
4.54545 | -14215 | 19685
2.12121 | -13555 | 18590

## B-7.8気中②
班名 A-7.8 気中②
荷重 | ひずみ１ | ひずみ２ | 面積 | 0.1265823
KN | 10-6 | 10-6 | 圧縮強度 | 平均ひずみ
0 | 0 | 0 | 0 | 0
5.45455 | 10 | 5 | 0.6904494 | 7.5
10.303 | 40 | 15 | 1.304177 | 27.5
15.7576 | 70 | 20 | 1.994633 | 45
21.5152 | 105 | 35 | 2.723443 | 70
26.9697 | 130 | 55 | 3.413886 | 92.5
32.7273 | 150 | 80 | 4.142696 | 115
36.3636 | 160 | 100 | 4.602987 | 130
42.1212 | 175 | 135 | 5.331797 | 155
46.0606 | 185 | 155 | 5.830456 | 170
53.3333 | 200 | 200 | 6.751051 | 200
57.2727 | 210 | 225 | 7.249709 | 217.5
60.9091 | 215 | 245 | 7.710013 | 230
67.5758 | 225 | 290 | 8.553899 | 257.5
71.2121 | 230 | 310 | 9.01419 | 270
78.4848 | 240 | 360 | 9.934785 | 300
82.7273 | 250 | 395 | 10.47181 | 322.5 | 1/3荷重 | 静弾性係数
86.6667 | 250 | 425 | 10.97047 | 337.5 | 105.0507 | 30389.68
91.8182 | 255 | 460 | 11.62256 | 357.5
98.4848 | 265 | 515 | 12.46643 | 390
103.636 | 265 | 555 | 13.11848 | 410
108.788 | 270 | 595 | 13.77063 | 432.5
113.03 | 270 | 630 | 14.30759 | 450
117.879 | 275 | 675 | 14.92139 | 475
122.121 | 275 | 705 | 15.45835 | 490
126.667 | 275 | 745 | 16.0338 | 510
130.606 | 275 | 780 | 16.53241 | 527.5
136.97 | 275 | 835 | 17.33797 | 555
141.212 | 280 | 870 | 17.87494 | 575
147.273 | 280 | 920 | 18.64215 | 600
151.515 | 280 | 960 | 19.17911 | 620
156.364 | 280 | 1005 | 19.79291 | 642.5
162.121 | 285 | 1055 | 20.52165 | 670
166.364 | 280 | 1095 | 21.05873 | 687.5
170.909 | 285 | 1135 | 21.63405 | 710
176.97 | 285 | 1190 | 22.40127 | 737.5
181.212 | 285 | 1230 | 22.93823 | 757.5
187.273 | 285 | 1290 | 23.70544 | 787.5
191.515 | 285 | 1335 | 24.24241 | 810
196.061 | 285 | 1375 | 24.81785 | 830
201.818 | 285 | 1440 | 25.54658 | 862.5
206.061 | 285 | 1480 | 26.08367 | 882.5
210.606 | 290 | 1530 | 26.65899 | 910
216.364 | 290 | 1590 | 27.38785 | 940
220.606 | 290 | 1640 | 27.92481 | 965
226.667 | 290 | 1705 | 28.69203 | 997.5
230.909 | 290 | 1755 | 29.22899 | 1022.5
236.667 | 290 | 1825 | 29.95785 | 1057.5
240.909 | 290 | 1875 | 30.49481 | 1082.5
246.364 | 290 | 1945 | 31.18532 | 1117.5
250.606 | 290 | 1995 | 31.72228 | 1142.5
256.061 | 290 | 2070 | 32.41278 | 1180
261.515 | 290 | 2150 | 33.10316 | 1220
266.97 | 290 | 2225 | 33.79367 | 1257.5
270.909 | 290 | 2285 | 34.29228 | 1287.5
276.061 | 290 | 2370 | 34.94443 | 1330
281.212 | 285 | 2460 | 35.59646 | 1372.5
286.364 | 285 | 2550 | 36.24861 | 1417.5
291.212 | 285 | 2645 | 36.86228 | 1465
296.061 | 285 | 2740 | 37.47608 | 1512.5
300.606 | 265 | 2910 | 38.05139 | 1587.5
306.364 | 235 | 3025 | 38.78025 | 1630
310.303 | 215 | 3160 | 39.27886 | 1687.5
315.152 | 30 | 3605 | 39.89266 | 1817.5
314.848 | -55 | 3810
293.333 | -1065 | 6050
53.0303 | -2735 | 3680
1.81818 | -1835 | 2640
-1.21212 | -1435 | 1965

## B-7.8気中③
班名 A-7.8 気中③
荷重 | ひずみ１ | ひずみ２ | 面積 | 0.1265823
KN | 10-6 | 10-6 | 圧縮強度 | 平均ひずみ
0 | 0 | 0 | 0 | 0
9.09091 | 20 | 30 | 1.150748 | 25
10.9091 | 35 | 30 | 1.380899 | 32.5
15.4545 | 60 | 40 | 1.956266 | 50
21.8182 | 100 | 60 | 2.761797 | 80
26.9697 | 130 | 75 | 3.413886 | 102.5
31.8182 | 155 | 85 | 4.02762 | 120
36.0606 | 185 | 95 | 4.564633 | 140
40.9091 | 210 | 110 | 5.178367 | 160
46.3636 | 235 | 135 | 5.86881 | 185
50.9091 | 260 | 150 | 6.44419 | 205
57.2727 | 290 | 185 | 7.249709 | 237.5
61.5152 | 305 | 200 | 7.786734 | 252.5
66.3636 | 330 | 225 | 8.400456 | 277.5
70.9091 | 345 | 250 | 8.975835 | 297.5
76.3636 | 370 | 280 | 9.666278 | 325
80.9091 | 385 | 305 | 10.24166 | 345 | 1/3荷重 | 静弾性係数
86.0606 | 410 | 335 | 10.89375 | 372.5 | 129.192 | 27252.68
90.9091 | 425 | 360 | 11.50748 | 392.5
98.4848 | 455 | 405 | 12.46643 | 430
101.818 | 470 | 425 | 12.88835 | 447.5
106.97 | 490 | 455 | 13.54051 | 472.5
112.424 | 510 | 485 | 14.23089 | 497.5
118.182 | 530 | 520 | 14.95975 | 525
122.121 | 545 | 545 | 15.45835 | 545
128.485 | 570 | 580 | 16.26392 | 575
132.121 | 585 | 600 | 16.72418 | 592.5
138.485 | 610 | 635 | 17.52975 | 622.5
142.121 | 625 | 655 | 17.99 | 640
148.182 | 650 | 690 | 18.75722 | 670
152.424 | 670 | 715 | 19.29418 | 692.5
160 | 705 | 755 | 20.25316 | 730
164.545 | 725 | 780 | 20.82848 | 752.5
169.394 | 745 | 805 | 21.44228 | 775
173.939 | 765 | 830 | 22.01759 | 797.5
178.788 | 785 | 860 | 22.63139 | 822.5
183.939 | 810 | 885 | 23.28342 | 847.5
188.788 | 835 | 915 | 23.89722 | 875
193.939 | 855 | 945 | 24.54924 | 900
198.788 | 880 | 975 | 25.16304 | 927.5
203.636 | 900 | 1005 | 25.77671 | 952.5
208.788 | 925 | 1035 | 26.42886 | 980
213.636 | 945 | 1070 | 27.04253 | 1007.5
218.788 | 970 | 1105 | 27.69468 | 1037.5
223.636 | 990 | 1135 | 28.30835 | 1062.5
228.788 | 1015 | 1170 | 28.96051 | 1092.5
233.636 | 1040 | 1205 | 29.57418 | 1122.5
238.788 | 1065 | 1240 | 30.22633 | 1152.5
243.636 | 1085 | 1275 | 30.84 | 1180
248.485 | 1115 | 1310 | 31.4538 | 1212.5
253.636 | 1140 | 1345 | 32.10582 | 1242.5
258.485 | 1165 | 1375 | 32.71962 | 1270
263.333 | 1190 | 1410 | 33.33329 | 1300
268.182 | 1220 | 1445 | 33.94709 | 1332.5
273.03 | 1245 | 1485 | 34.56076 | 1365
277.576 | 1275 | 1520 | 35.1362 | 1397.5
282.424 | 1300 | 1555 | 35.74987 | 1427.5
289.697 | 1340 | 1615 | 36.67051 | 1477.5
294.242 | 1370 | 1655 | 37.24582 | 1512.5
298.788 | 1400 | 1695 | 37.82127 | 1547.5
303.636 | 1430 | 1735 | 38.43494 | 1582.5
308.182 | 1460 | 1770 | 39.01038 | 1615
312.727 | 1495 | 1805 | 39.5857 | 1650
316.97 | 1530 | 1845 | 40.12278 | 1687.5
321.515 | 1565 | 1885 | 40.6981 | 1725
325.758 | 1595 | 1920 | 41.23519 | 1757.5
330 | 1635 | 1955 | 41.77215 | 1795
334.242 | 1675 | 1990 | 42.30911 | 1832.5
338.485 | 1715 | 2025 | 42.8462 | 1870
342.424 | 1755 | 2055 | 43.34481 | 1905
348.788 | 1825 | 2105 | 44.15038 | 1965
352.727 | 1875 | 2140 | 44.64899 | 2007.5
356.364 | 1925 | 2170 | 45.10937 | 2047.5
360 | 1980 | 2200 | 45.56962 | 2090
363.939 | 2035 | 2230 | 46.06823 | 2132.5
367.273 | 2095 | 2260 | 46.49025 | 2177.5
370.909 | 2160 | 2285 | 46.95051 | 2222.5
374.242 | 2225 | 2315 | 47.37241 | 2270
377.273 | 2305 | 2340 | 47.75608 | 2322.5
380.303 | 2390 | 2370 | 48.13962 | 2380
383.333 | 2485 | 2395 | 48.52316 | 2440
385.758 | 2595 | 2420 | 48.83013 | 2507.5
387.576 | 2735 | 2440 | 49.06025 | 2587.5
383.939 | 3450 | 2460
41.5152 | 4755 | 12310
6.06061 | 4260 | 11335
2.12121 | 4880 | 10110
-0.606061 | 4755 | 8150

## B-7.8水中①
班名 A-7.8 水中①
荷重 | ひずみ１ | ひずみ２ |  | 面積 | 0.1265823
KN | 10-6 | 10-6 |  | 圧縮強度 | 平均ひずみ | 修正
0 | 0 | 0 |  | 0 | 0 | 0
10 | 30 | 30 |  | 1.265823 | 30 | 30
13.0303 | 60 | 30 |  | 1.649405 | 45 | 45
16.0606 | 95 | 15 | 80 | 2.032987 | 55 | 87.5
23.3333 | 190 | 30 | 160 | 2.953582 | 110 | 175
26.6667 | 225 | 30 | 195 | 3.375532 | 127.5 | 210
31.5152 | 280 | 25 | 255 | 3.989266 | 152.5 | 267.5
36.9697 | 330 | 20 | 310 | 4.679709 | 175 | 320
43.0303 | 380 | 20 | 360 | 5.446873 | 200 | 370
47.2727 | 415 | 20 | 395 | 5.983886 | 217.5 | 405
51.8182 | 450 | 20 | 430 | 6.559266 | 235 | 440
59.3939 | 505 | 30 | 475 | 7.518215 | 267.5 | 490
62.1212 | 525 | 35 | 490 | 7.863443 | 280 | 507.5
69.0909 | 580 | 45 | 535 | 8.745684 | 312.5 | 557.5
73.3333 | 615 | 50 | 565 | 9.282696 | 332.5 | 590
75.7576 | 635 | 55 | 580 | 9.58957 | 345 | 607.5
82.1212 | 685 | 70 | 615 | 10.39509 | 377.5 | 650
88.4848 | 735 | 90 | 645 | 11.20061 | 412.5 | 690
92.7273 | 765 | 100 | 665 | 11.73763 | 432.5 | 715
96.9697 | 800 | 110 | 690 | 12.27465 | 455 | 745
102.121 | 840 | 125 | 715 | 12.92671 | 482.5 | 777.5
107.273 | 880 | 140 | 740 | 13.57886 | 510 | 810
113.03 | 935 | 145 | 790 | 14.30759 | 540 | 862.5
116.667 | 970 | 150 | 820 | 14.76797 | 560 | 895
122.424 | 1025 | 160 | 865 | 15.49671 | 592.5 | 945
126.061 | 1060 | 165 | 895 | 15.95709 | 612.5 | 977.5
132.121 | 1105 | 180 | 925 | 16.72418 | 642.5 | 1015
138.182 | 1125 | 240 | 885 | 17.49139 | 682.5 | 1005
141.818 | 1175 | 240 | 935 | 17.95165 | 707.5 | 1055
148.182 | 1230 | 255 | 975 | 18.75722 | 742.5 | 1102.5
152.121 | 1270 | 285 | 985 | 19.25582 | 777.5 | 1127.5
157.879 | 1335 | 255 | 1000 | 19.98468 | 795 | 1167.5
161.818 | 1350 | 295 | 1055 | 20.48329 | 822.5 | 1202.5
167.879 | 1395 | 485 | 1300 | 21.25051 | 940 | 1347.5 | 1/3荷重 | 静弾性係数
171.818 | 1410 | 1030 |  | 21.74911 | 1220 | 1410 | 144.6463 | 16140.83
177.879 | 1455 | 1020 |  | 22.51633 | 1237.5 | 1455
181.818 | 1485 | 1025 |  | 23.01494 | 1255 | 1485
187.879 | 1525 | 1045 |  | 23.78215 | 1285 | 1525
191.818 | 1550 | 1060 |  | 24.28076 | 1305 | 1550
197.879 | 1590 | 1085 |  | 25.04797 | 1337.5 | 1590
201.818 | 1615 | 1100 |  | 25.54658 | 1357.5 | 1615
207.879 | 1655 | 1125 |  | 26.3138 | 1390 | 1655
211.515 | 1685 | 1140 |  | 26.77405 | 1412.5 | 1685
217.576 | 1725 | 1165 |  | 27.54127 | 1445 | 1725
221.515 | 1750 | 1180 |  | 28.03987 | 1465 | 1750
227.576 | 1790 | 1210 |  | 28.80709 | 1500 | 1790
231.212 | 1815 | 1230 |  | 29.26734 | 1522.5 | 1815
236.97 | 1855 | 1260 |  | 29.9962 | 1557.5 | 1855
243.03 | 1890 | 1295 |  | 30.76329 | 1592.5 | 1890
246.667 | 1910 | 1315 |  | 31.22367 | 1612.5 | 1910
252.424 | 1945 | 1350 |  | 31.95241 | 1647.5 | 1945
256.364 | 1970 | 1370 |  | 32.45114 | 1670 | 1970
262.121 | 2005 | 1400 |  | 33.17987 | 1702.5 | 2005
267.879 | 2045 | 1430 |  | 33.90873 | 1737.5 | 2045
271.515 | 2070 | 1450 |  | 34.36899 | 1760 | 2070
277.273 | 2110 | 1480 |  | 35.09785 | 1795 | 2110
283.03 | 2160 | 1505 |  | 35.82658 | 1832.5 | 2160
286.667 | 2190 | 1520 |  | 36.28696 | 1855 | 2190
292.121 | 2230 | 1555 |  | 36.97734 | 1892.5 | 2230
297.576 | 2270 | 1590 |  | 37.66785 | 1930 | 2270
301.212 | 2295 | 1615 |  | 38.1281 | 1955 | 2295
306.667 | 2330 | 1650 |  | 38.81861 | 1990 | 2330
310.303 | 2355 | 1675 |  | 39.27886 | 2015 | 2355
313.939 | 2380 | 1700 |  | 39.73911 | 2040 | 2380
317.273 | 2405 | 1725 |  | 40.16114 | 2065 | 2405
320.909 | 2430 | 1750 |  | 40.62139 | 2090 | 2430
326.364 | 2475 | 1785 |  | 41.3119 | 2130 | 2475
331.515 | 2520 | 1825 |  | 41.96392 | 2172.5 | 2520
335.152 | 2550 | 1850 |  | 42.4243 | 2200 | 2550
338.485 | 2580 | 1875 |  | 42.8462 | 2227.5 | 2580
341.818 | 2610 | 1900 |  | 43.2681 | 2255 | 2610
345.455 | 2640 | 1930 |  | 43.72848 | 2285 | 2640
348.485 | 2670 | 1955 |  | 44.11203 | 2312.5 | 2670
352.121 | 2700 | 1985 |  | 44.57228 | 2342.5 | 2700
357.273 | 2750 | 2035 |  | 45.22443 | 2392.5 | 2750
362.424 | 2790 | 2080 |  | 45.87646 | 2435 | 2790
365.758 | 2820 | 2110 |  | 46.29848 | 2465 | 2820
369.091 | 2850 | 2140 |  | 46.72038 | 2495 | 2850
372.424 | 2880 | 2170 |  | 47.14228 | 2525 | 2880
375.455 | 2915 | 2195 |  | 47.52595 | 2555 | 2915
378.788 | 2950 | 2225 |  | 47.94785 | 2587.5 | 2950
381.818 | 2980 | 2245 |  | 48.33139 | 2612.5 | 2980
385.152 | 3015 | 2275 |  | 48.75342 | 2645 | 3015
388.182 | 3055 | 2300 |  | 49.13696 | 2677.5 | 3055
391.212 | 3095 | 2325 |  | 49.52051 | 2710 | 3095
394.545 | 3135 | 2350 |  | 49.94241 | 2742.5 | 3135
397.576 | 3175 | 2375 |  | 50.32608 | 2775 | 3175
402.121 | 3250 | 2410 |  | 50.90139 | 2830 | 3250
404.848 | 3300 | 2435 |  | 51.24658 | 2867.5 | 3300
407.879 | 3350 | 2455 |  | 51.63025 | 2902.5 | 3350
410.606 | 3410 | 2475 |  | 51.97544 | 2942.5 | 3410
413.333 | 3470 | 2495 |  | 52.32063 | 2982.5 | 3470
416.061 | 3535 | 2515 |  | 52.66595 | 3025 | 3535
418.788 | 3610 | 2535 |  | 53.01114 | 3072.5 | 3610
421.212 | 3695 | 2550 |  | 53.31797 | 3122.5 | 3695
423.636 | 3785 | 2565 |  | 53.62481 | 3175 | 3785
426.364 | 3880 | 2590 |  | 53.97013 | 3235 | 3880
431.818 | 4065 | 2685 |  | 54.66051 | 3375 | 4065
433.939 | 4245 | 2855 |  | 54.92899 | 3550 | 4065
6.06061 | 24475 | 17030
-0.30303 | 23180 | 15590

## B-7.8水中②
班名 A-7.8 水中②
荷重 | ひずみ１ | ひずみ２ | 面積 | 0.1265823
KN | 10-6 | 10-6 | 圧縮強度 | 平均ひずみ
0 | 0 | 0 | 0 | 0
12.1212 | 45 | 10 | 1.534329 | 27.5
15.4545 | 60 | 20 | 1.956266 | 40
22.4242 | 90 | 30 | 2.838506 | 60
26.6667 | 115 | 35 | 3.375532 | 75
32.4242 | 145 | 45 | 4.104329 | 95
39.0909 | 180 | 55 | 4.948215 | 117.5
43.9394 | 200 | 65 | 5.561949 | 132.5
49.3939 | 225 | 75 | 6.252392 | 150
53.0303 | 245 | 80 | 6.712696 | 162.5
56.9697 | 260 | 90 | 7.211354 | 175
63.0303 | 290 | 105 | 7.978519 | 197.5
67.5758 | 305 | 120 | 8.553899 | 212.5
71.8182 | 325 | 130 | 9.090911 | 227.5
78.7879 | 355 | 150 | 9.973152 | 252.5
83.6364 | 375 | 165 | 10.58689 | 270
88.1818 | 395 | 180 | 11.16225 | 287.5 | 1/3荷重 | 静弾性係数
93.0303 | 415 | 195 | 11.77599 | 305 | 132.4243 | 35444.9
96.6667 | 430 | 205 | 12.23629 | 317.5
101.515 | 450 | 220 | 12.85 | 335
106.667 | 470 | 240 | 13.50215 | 355
111.818 | 495 | 255 | 14.15418 | 375
117.273 | 520 | 275 | 14.84468 | 397.5
123.03 | 545 | 295 | 15.57342 | 420
126.667 | 560 | 305 | 16.0338 | 432.5
133.03 | 585 | 325 | 16.83924 | 455
137.273 | 605 | 340 | 17.37633 | 472.5
142.121 | 625 | 360 | 17.99 | 492.5
146.97 | 645 | 375 | 18.6038 | 510
151.818 | 665 | 395 | 19.21747 | 530
156.667 | 690 | 410 | 19.83127 | 550
164.242 | 720 | 440 | 20.79013 | 580
168.788 | 740 | 455 | 21.36557 | 597.5
173.939 | 765 | 475 | 22.01759 | 620
178.788 | 785 | 495 | 22.63139 | 640
183.333 | 805 | 515 | 23.20671 | 660
188.182 | 825 | 530 | 23.82051 | 677.5
193.03 | 850 | 550 | 24.43418 | 700
197.879 | 870 | 570 | 25.04797 | 720
202.424 | 890 | 595 | 25.62329 | 742.5
207.273 | 910 | 615 | 26.23709 | 762.5
212.121 | 930 | 635 | 26.85076 | 782.5
216.667 | 950 | 660 | 27.4262 | 805
224.242 | 985 | 690 | 28.38506 | 837.5
229.091 | 1005 | 715 | 28.99886 | 860
233.636 | 1025 | 740 | 29.57418 | 882.5
238.182 | 1050 | 760 | 30.14962 | 905
243.03 | 1075 | 785 | 30.76329 | 930
247.576 | 1100 | 810 | 31.33873 | 955
252.424 | 1120 | 830 | 31.95241 | 975
257.273 | 1145 | 855 | 32.5662 | 1000
261.818 | 1165 | 880 | 33.14152 | 1022.5
268.788 | 1205 | 915 | 34.0238 | 1060
273.333 | 1230 | 940 | 34.59911 | 1085
278.182 | 1255 | 965 | 35.21291 | 1110
282.727 | 1280 | 990 | 35.78823 | 1135
287.273 | 1305 | 1015 | 36.36367 | 1160
292.424 | 1335 | 1045 | 37.0157 | 1190
298.788 | 1370 | 1080 | 37.82127 | 1225
303.03 | 1390 | 1110 | 38.35823 | 1250
307.576 | 1420 | 1135 | 38.93367 | 1277.5
311.818 | 1445 | 1160 | 39.47063 | 1302.5
318.788 | 1490 | 1205 | 40.35291 | 1347.5
323.03 | 1515 | 1230 | 40.88987 | 1372.5
327.273 | 1545 | 1250 | 41.42696 | 1397.5
331.818 | 1575 | 1280 | 42.00228 | 1427.5
338.182 | 1625 | 1320 | 42.80785 | 1472.5
342.424 | 1650 | 1345 | 43.34481 | 1497.5
346.97 | 1685 | 1385 | 43.92025 | 1535
352.727 | 1725 | 1430 | 44.64899 | 1577.5
356.97 | 1760 | 1460 | 45.18608 | 1610
361.212 | 1785 | 1490 | 45.72304 | 1637.5
364.848 | 1820 | 1525 | 46.18329 | 1672.5
369.091 | 1850 | 1550 | 46.72038 | 1700
372.727 | 1885 | 1585 | 47.18063 | 1735
374.848 | 1905 | 1600 | 47.44911 | 1752.5
378.182 | 1935 | 1630 | 47.87114 | 1782.5
382.121 | 1975 | 1665 | 48.36975 | 1820
388.182 | 2035 | 1730 | 49.13696 | 1882.5
391.212 | 2050 | 1770 | 49.52051 | 1910
394.545 | 2095 | 1815 | 49.94241 | 1955
397.273 | 2110 | 1900 | 50.28772 | 2005
5.15152 | 245 | 32895
5.15152 | -210 | 33415
3.63636 | -80 | 33035
0.30303 | -7150 | 15705

## B-7.8水中③
班名 A-7.8 水中③
荷重 | ひずみ１ | ひずみ２ | 面積 | 0.1265823
KN | 10-6 | 10-6 | 圧縮強度 | 平均ひずみ
0 | 0 | 0 | 0 | 0
9.69697 | 5 | 60 | 1.227465 | 32.5
14.8485 | 15 | 80 | 1.879557 | 47.5
17.8788 | 20 | 100 | 2.263139 | 60
23.3333 | 30 | 130 | 2.953582 | 80
28.1818 | 40 | 155 | 3.567316 | 97.5
34.8485 | 60 | 190 | 4.411203 | 125
39.3939 | 70 | 215 | 4.98657 | 142.5
44.2424 | 85 | 245 | 5.600304 | 165
49.697 | 100 | 275 | 6.290759 | 187.5
53.9394 | 110 | 295 | 6.827772 | 202.5
58.4848 | 120 | 320 | 7.403139 | 220
63.3333 | 135 | 345 | 8.016873 | 240
68.1818 | 150 | 370 | 8.630608 | 260
74.5455 | 170 | 400 | 9.436139 | 285
78.7879 | 185 | 420 | 9.973152 | 302.5
83.3333 | 205 | 440 | 10.54852 | 322.5 | 1/3荷重 | 静弾性係数
89.697 | 230 | 470 | 11.35405 | 350 | 128.586 | 29899.77
93.3333 | 240 | 490 | 11.81434 | 365
97.2727 | 260 | 510 | 12.313 | 385
103.333 | 280 | 540 | 13.08013 | 410
107.273 | 300 | 560 | 13.57886 | 430
113.636 | 325 | 590 | 14.3843 | 457.5
117.879 | 345 | 610 | 14.92139 | 477.5
124.848 | 375 | 645 | 15.80354 | 510
130 | 400 | 670 | 16.4557 | 535
134.848 | 425 | 690 | 17.06937 | 557.5
139.697 | 445 | 710 | 17.68316 | 577.5
144.242 | 470 | 730 | 18.25848 | 600
148.485 | 490 | 745 | 18.79557 | 617.5
152.727 | 515 | 765 | 19.33253 | 640
159.697 | 550 | 790 | 20.21481 | 670
163.939 | 575 | 810 | 20.75177 | 692.5
167.879 | 595 | 825 | 21.25051 | 710
173.636 | 630 | 845 | 21.97924 | 737.5
177.273 | 650 | 860 | 22.43962 | 755
183.03 | 685 | 880 | 23.16835 | 782.5
190 | 725 | 905 | 24.05063 | 815
194.848 | 760 | 920 | 24.6643 | 840
200.303 | 790 | 940 | 25.35481 | 865
205.455 | 825 | 955 | 26.00696 | 890
210.606 | 860 | 970 | 26.65899 | 915
214.848 | 890 | 980 | 27.19595 | 935
218.485 | 915 | 990 | 27.65633 | 952.5
222.424 | 940 | 1000 | 28.15494 | 970
228.182 | 980 | 1015 | 28.8838 | 997.5
234.242 | 1015 | 1030 | 29.65089 | 1022.5
237.879 | 1040 | 1045 | 30.11127 | 1042.5
243.939 | 1075 | 1065 | 30.87835 | 1070
248.182 | 1100 | 1080 | 31.41544 | 1090
254.848 | 1135 | 1110 | 32.25924 | 1122.5
259.394 | 1155 | 1125 | 32.83468 | 1140
263.636 | 1180 | 1145 | 33.37165 | 1162.5
267.879 | 1200 | 1165 | 33.90873 | 1182.5
274.848 | 1235 | 1200 | 34.79089 | 1217.5
279.394 | 1260 | 1225 | 35.36633 | 1242.5
283.939 | 1280 | 1250 | 35.94165 | 1265
288.485 | 1300 | 1275 | 36.51709 | 1287.5
293.333 | 1320 | 1305 | 37.13076 | 1312.5
297.576 | 1340 | 1335 | 37.66785 | 1337.5
304.545 | 1370 | 1385 | 38.55 | 1377.5
309.091 | 1390 | 1415 | 39.12544 | 1402.5
313.333 | 1410 | 1445 | 39.66241 | 1427.5
317.879 | 1430 | 1475 | 40.23785 | 1452.5
324.545 | 1460 | 1525 | 41.08165 | 1492.5
328.788 | 1490 | 1555 | 41.61873 | 1522.5
333.03 | 1520 | 1585 | 42.1557 | 1552.5
337.273 | 1550 | 1615 | 42.69278 | 1582.5
343.939 | 1600 | 1660 | 43.53658 | 1630
348.182 | 1630 | 1690 | 44.07367 | 1660
354.545 | 1685 | 1735 | 44.87911 | 1710
358.788 | 1725 | 1765 | 45.4162 | 1745
363.03 | 1765 | 1795 | 45.95316 | 1780
366.97 | 1810 | 1825 | 46.4519 | 1817.5
370.606 | 1850 | 1855 | 46.91215 | 1852.5
374.545 | 1895 | 1890 | 47.41076 | 1892.5
378.182 | 1945 | 1925 | 47.87114 | 1935
383.03 | 2050 | 1975 | 48.48481 | 2012.5
385.758 | 2230 | 2020 | 48.83013 | 2125
357.576 | 3470 | 2390
5.75758 | 23165 | -8225
2.42424 | 22365 | -8225
0.30303 | 19425 | -8225