## C-11.12気中①
班名 C-11.12 気中①
荷重 | ひずみ１ | ひずみ２
KN | 10-6 | 10-6
0 | 0 | 0
10.9091 | 40 | 40
13.9394 | 50 | 65
17.5758 | 65 | 80
20.9091 | 90 | 90
27.5758 | 130 | 135
32.7273 | 165 | 170
38.7879 | 205 | 205
43.3333 | 235 | 230
48.1818 | 270 | 255
53.0303 | 305 | 280
58.1818 | 350 | 305
63.3333 | 405 | 320
68.7879 | 460 | 330
73.3333 | 510 | 340
77.8788 | 565 | 355
82.4242 | 625 | 365
86.9697 | 680 | 370
93.6364 | 775 | 390
98.1818 | 845 | 400
102.424 | 910 | 415
106.97 | 985 | 430
113.636 | 1110 | 450
117.576 | 1185 | 460
123.636 | 1325 | 485
126.667 | 1415 | 490
132.121 | 1590 | 505
136.667 | 1800 | 515
141.818 | 2155 | 520
145.758 | 2985 | 535
144.545 | 3395 | 515
142.424 | 3975 | 370
139.091 | 4735 | 100
132.727 | 5445 | -200
6.3636 | 2865 | -580
2.7273 | 2490 | -540
0 | 2070 | -510

## C-11.12気中②
班名 C-11.12 気中②
荷重 | ひずみ１ | ひずみ２
KN | 10-6 | 10-6
0 | 0 | 0
17.5758 | 100 | 70
19.0909 | 100 | 80
20.6061 | 115 | 75
28.1818 | 175 | 95
33.0303 | 210 | 120
39.3939 | 250 | 150
44.2424 | 280 | 175
49.0909 | 310 | 200
54.5455 | 350 | 230
60.303 | 390 | 260
66.0606 | 435 | 290
72.1212 | 480 | 330
78.4848 | 525 | 365
84.8485 | 575 | 410
91.5152 | 630 | 460
97.2727 | 685 | 500
102.727 | 740 | 540
107.879 | 800 | 575
113.03 | 860 | 610
120.303 | 965 | 655
124.242 | 1040 | 685
128.485 | 1120 | 720
132.727 | 1205 | 765
136.364 | 1295 | 815
140 | 1385 | 870
143.333 | 1485 | 945
146.364 | 1600 | 1030
149.091 | 1735 | 1115
151.212 | 1900 | 1205
152.727 | 2105 | 1280
153.03 | 2390 | 1345
152.424 | 2745 | 1400
148.788 | 3080 | 1420
144.545 | 3255 | 1420
141.818 | 3290 | 1155
4.8485 | 1175 | 320
3.3333 | 965 | 410
-0.30303 | 180 | 920

## C-11.12気中③
班名 C-11.12 気中③
荷重 | ひずみ１ | ひずみ２
KN | 10-6 | 10-6
0 | 0 | 0
10.303 | 40 | 80
15.4545 | 50 | 105
21.2121 | 75 | 155
25.1515 | 90 | 185
30.303 | 110 | 225
35.4545 | 125 | 265
41.5152 | 145 | 320
46.6667 | 165 | 360
52.4242 | 185 | 410
56.3636 | 205 | 440
60.6061 | 220 | 480
68.4848 | 250 | 555
75.7576 | 280 | 625
83.6364 | 310 | 710
91.2121 | 345 | 790
98.4848 | 380 | 875
105.455 | 425 | 965
112.121 | 470 | 1070
117.879 | 515 | 1180
123.03 | 570 | 1285
127.576 | 625 | 1385
131.212 | 685 | 1485
136.667 | 795 | 1685
140.909 | 920 | 1970
145.455 | 1155 | 2710
143.636 | 1825 | 4940
137.273 | 2695 | 5685
127.879 | 3125 | 5975
120.909 | 3275 | 6070
118.182 | 3330 | 6110
114.545 | 3415 | 6145
5.1515 | 1975 | 4030
-0.60606 | 1245 | 3380
-0.30303 | 1160 | 3220

## C-11.12水中①
班名 C-11.12 水中①
荷重 | ひずみ１ | ひずみ２
KN | 10-6 | 10-6
0 | 0 | 0
11.5152 | 35 | 55
17.2727 | 50 | 85
23.6364 | 70 | 115
30 | 90 | 150
33.9394 | 105 | 170
41.5152 | 130 | 205
47.2727 | 155 | 235
53.3333 | 175 | 265
58.1818 | 195 | 290
62.1212 | 210 | 305
66.0606 | 225 | 325
70.303 | 235 | 350
74.2424 | 255 | 370
81.5152 | 285 | 405
86.3636 | 305 | 430
91.2121 | 325 | 455
96.0606 | 345 | 480
101.212 | 365 | 510
106.364 | 390 | 540
111.515 | 415 | 565
116.364 | 440 | 595
121.818 | 465 | 625
126.97 | 490 | 655
132.121 | 515 | 685
137.273 | 545 | 720
142.424 | 575 | 750
147.273 | 605 | 785
152.424 | 640 | 820
157.576 | 680 | 850
162.424 | 720 | 885
167.273 | 765 | 920
172.121 | 815 | 955
176.97 | 870 | 990
181.818 | 930 | 1030
186.364 | 1000 | 1070
191.212 | 1075 | 1110
195.455 | 1155 | 1150
199.697 | 1250 | 1195
203.636 | 1360 | 1240
207.273 | 1475 | 1295
210.303 | 1615 | 1370
213.333 | 1760 | 1475
215.758 | 2210 | 1880
213.636 | 2545 | 2185
200.909 | 3175 | 2495
4.5454 | 780 | 1015
3.0303 | 645 | 995
-0.30303 | 400 | 925

## C-11.12水中②
班名 C-11.12 水中②
荷重 | ひずみ１ | ひずみ２
KN | 10-6 | 10-6
0 | 0 | 0
5.1515 | 20 | 0
11.5152 | 60 | 10
15.1515 | 85 | 15
20.303 | 120 | 20
26.3636 | 160 | 30
30.9091 | 195 | 35
37.2727 | 235 | 45
42.4242 | 270 | 55
47.2727 | 305 | 65
53.0303 | 345 | 70
59.3939 | 395 | 80
66.0606 | 440 | 90
73.0303 | 490 | 100
78.1818 | 525 | 105
82.4242 | 560 | 110
87.2727 | 590 | 120
91.8182 | 630 | 125
96.6667 | 665 | 135
101.818 | 700 | 145
106.667 | 735 | 150
111.515 | 770 | 165
116.364 | 810 | 170
121.515 | 850 | 185
126.364 | 890 | 195
131.212 | 930 | 205
136.061 | 970 | 215
141.212 | 1015 | 230
148.788 | 1085 | 245
153.636 | 1135 | 255
158.485 | 1190 | 265
163.333 | 1250 | 275
167.879 | 1310 | 280
172.121 | 1375 | 285
176.667 | 1450 | 290
180.909 | 1530 | 290
184.848 | 1620 | 285
188.485 | 1720 | 285
191.818 | 1840 | 280
194.848 | 1985 | 265
196.364 | 2070 | 260
197.576 | 2175 | 255
198.485 | 2275 | 250
199.697 | 2420 | 235
200.303 | 2670 | 175
183.636 | 4615 | -655
174.545 | 5245 | -920
168.485 | 5635 | -1075
40 | 3910 | -1360
3.3333 | 2710 | -1180
0 | 2135 | -1025

## C-11.12水中③
班名 C-11.12 水中③
荷重 | ひずみ１ | ひずみ２
KN | 10-6 | 10-6
0 | 0 | 0
9.0909 | 20 | 10
10.9091 | 30 | 10
15.7576 | 50 | 15
21.2121 | 80 | 15
27.5758 | 115 | 15
32.7273 | 145 | 20
36.9697 | 175 | 20
43.0303 | 210 | 20
47.8788 | 245 | 20
52.7273 | 275 | 20
57.8788 | 315 | 20
63.9394 | 355 | 25
67.5758 | 385 | 25
73.6364 | 430 | 25
77.8788 | 460 | 30
83.9394 | 510 | 35
88.1818 | 540 | 40
94.8485 | 585 | 65
99.3939 | 615 | 85
103.939 | 640 | 110
108.788 | 675 | 130
113.03 | 710 | 150
117.879 | 745 | 170
125.152 | 795 | 210
130 | 830 | 240
134.848 | 865 | 270
139.394 | 900 | 305
144.242 | 930 | 340
148.788 | 970 | 375
153.333 | 1000 | 410
157.879 | 1040 | 450
162.424 | 1080 | 490
166.97 | 1125 | 530
171.212 | 1165 | 575
175.455 | 1215 | 615
179.394 | 1270 | 655
183.03 | 1325 | 690
186.667 | 1395 | 725
189.697 | 1475 | 760
192.424 | 1570 | 795
194.545 | 1685 | 840
195.758 | 1835 | 880
196.061 | 1995 | 945
194.848 | 2240 | 1005
191.515 | 2565 | 1115
184.242 | 3205 | 1290
63.0303 | 6875 | -2145
61.2121 | 6975 | -2220
24.8485 | 6415 | -2635
3.0303 | 5130 | -2295
-0.60606 | 3955 | -2140