## C-9.10気中①
班名 C-9.10 気中①
荷重 | ひずみ１ | ひずみ２
KN | 10-6 | 10-6
0 | 0 | 0
7.2727 | 35 | 0
13.0303 | 80 | 0
16.6667 | 105 | 0
22.1212 | 145 | 0
26.0606 | 170 | 0
32.7273 | 220 | 0
37.2727 | 255 | 0
40.9091 | 280 | 0
46.9697 | 325 | 0
51.2121 | 355 | 0
58.1818 | 410 | 5
62.7273 | 445 | 10
66.6667 | 475 | 20
71.8182 | 510 | 30
76.6667 | 545 | 40
82.1212 | 585 | 55
86.3636 | 620 | 65
91.5152 | 655 | 80
97.2727 | 700 | 95
102.424 | 745 | 110
106.97 | 780 | 120
112.727 | 835 | 135
118.182 | 880 | 150
122.727 | 930 | 155
128.182 | 985 | 170
133.636 | 1045 | 180
139.091 | 1105 | 195
145.152 | 1175 | 210
150.303 | 1240 | 225
154.545 | 1300 | 235
160 | 1375 | 250
164.848 | 1450 | 270
170 | 1530 | 300
174.545 | 1615 | 325
179.394 | 1700 | 360
183.939 | 1795 | 390
188.182 | 1895 | 435
192.424 | 2010 | 490
197.576 | 2190 | 585
201.515 | 2385 | 695
189.697 | 3650 | 2180
179.394 | 4070 | 2470
158.788 | 4575 | 2675
135.758 | 5475 | 2685
115.758 | 6370 | 2820
106.667 | 6620 | 2980
98.1818 | 6755 | 3160
93.9394 | 6830 | 3265
90 | 6905 | 3385
16.3636 | 5945 | 1790
3.0303 | 5705 | 1190
-0.60606 | 4665 | 1095

## C-9.10気中②
班名 C-9.10 気中②
荷重 | ひずみ１ | ひずみ２
KN | 10-6 | 10-6
0 | 0 | 0
15.7576 | 65 | 70
21.8182 | 80 | 105
31.5152 | 100 | 190
36.0606 | 110 | 220
40 | 120 | 255
45.7576 | 140 | 295
50.6061 | 150 | 330
55.4545 | 170 | 375
60.9091 | 185 | 415
66.9697 | 210 | 460
70.9091 | 220 | 485
74.2424 | 240 | 520
80 | 265 | 560
84.5455 | 285 | 595
88.4848 | 305 | 625
95.1515 | 345 | 685
100 | 370 | 725
105.152 | 395 | 765
109.697 | 425 | 805
114.545 | 460 | 845
119.394 | 490 | 885
123.939 | 525 | 930
128.182 | 555 | 965
133.939 | 610 | 1025
139.091 | 650 | 1070
144.242 | 700 | 1125
149.091 | 755 | 1175
152.727 | 800 | 1225
158.788 | 885 | 1305
163.636 | 945 | 1370
168.182 | 1020 | 1445
176.061 | 1170 | 1600
180 | 1285 | 1745
183.636 | 1425 | 1945
185.455 | 1650 | 2260
176.364 | 2240 | 3380
158.788 | 2500 | 3705
149.697 | 2710 | 3795
33.6364 | 1580 | 2230
3.3333 | 825 | 1990
0 | 565 | 1890

## C-9.10気中③
班名 C-9.10 気中③
荷重 | ひずみ１ | ひずみ２
KN | 10-6 | 10-6
0 | 0 | 0
8.1818 | 60 | 5
11.8182 | 80 | 5
15.4545 | 105 | 15
21.5152 | 145 | 30
26.0606 | 175 | 50
32.4242 | 210 | 90
36.9697 | 235 | 110
41.5152 | 260 | 130
47.2727 | 295 | 160
53.3333 | 335 | 185
55.4545 | 345 | 195
61.2121 | 390 | 215
66.0606 | 425 | 230
74.5455 | 495 | 250
80 | 545 | 265
85.1515 | 590 | 280
91.5152 | 645 | 305
97.8788 | 690 | 335
104.242 | 710 | 395
111.515 | 740 | 460
118.182 | 775 | 510
124.242 | 820 | 545
131.515 | 870 | 590
139.091 | 935 | 640
146.364 | 990 | 690
153.333 | 1050 | 745
159.697 | 1120 | 795
164.848 | 1170 | 835
169.091 | 1225 | 875
174.242 | 1295 | 925
178.788 | 1365 | 970
182.727 | 1430 | 1010
187.273 | 1520 | 1060
191.212 | 1620 | 1125
195.152 | 1735 | 1190
198.182 | 1865 | 1265
200.303 | 2005 | 1390
200 | 2145 | 1555
197.273 | 2260 | 1755
191.818 | 2335 | 1990
187.576 | 2365 | 2180
182.727 | 2380 | 2415
176.667 | 2375 | 2695
163.333 | 1950 | 2385
3.9394 | 730 | 1205
2.7273 | 705 | 940
0 | 725 | 780

## C-9.10水中①
班名 C-9.10 水中①
荷重 | ひずみ１ | ひずみ２
KN | 10-6 | 10-6
0 | 0 | 0
13.6364 | 45 | 25
17.2727 | 55 | 25
21.5152 | 80 | 25
28.1818 | 115 | 25
33.9394 | 140 | 25
40.303 | 170 | 35
47.5758 | 195 | 65
56.0606 | 215 | 105
63.0303 | 235 | 140
68.1818 | 245 | 175
73.0303 | 260 | 205
79.0909 | 275 | 245
85.7576 | 290 | 295
91.5152 | 300 | 345
97.5758 | 315 | 390
103.636 | 325 | 450
109.394 | 335 | 500
115.758 | 350 | 570
122.424 | 355 | 645
129.091 | 365 | 725
134.545 | 375 | 790
139.697 | 385 | 850
144.545 | 390 | 905
150 | 400 | 985
154.545 | 400 | 1045
159.697 | 410 | 1115
165.152 | 415 | 1195
169.394 | 420 | 1255
174.242 | 425 | 1340
179.091 | 425 | 1430
184.545 | 425 | 1540
188.182 | 425 | 1625
192.727 | 425 | 1735
196.97 | 425 | 1855
200.909 | 420 | 1990
204.242 | 410 | 2145
207.576 | 385 | 2325
209.394 | 335 | 2545
210.909 | 255 | 2820
211.212 | 100 | 3215
209.394 | -130 | 3730
205.455 | -575 | 4350
196.364 | -1425 | 5205
183.03 | -2390 | 5785
13.9394 | -3220 | 3765
3.0303 | -3165 | 3785
-0.60606 | -3070 | 3905

## C-9.10水中②
班名 C-9.10 水中②
荷重 | ひずみ１ | ひずみ２
KN | 10-6 | 10-6
0 | 0 | 0
13.6364 | 55 | 45
19.3939 | 80 | 60
24.8485 | 110 | 80
30.303 | 135 | 105
35.4545 | 160 | 130
41.5152 | 190 | 155
45.4545 | 205 | 175
52.1212 | 235 | 200
56.9697 | 260 | 220
61.8182 | 285 | 240
67.5758 | 315 | 265
72.1212 | 340 | 285
77.5758 | 365 | 305
83.0303 | 395 | 330
88.7879 | 430 | 350
94.5455 | 465 | 370
100.606 | 505 | 390
106.97 | 545 | 410
113.03 | 590 | 435
119.697 | 635 | 460
126.061 | 675 | 480
132.424 | 720 | 505
139.091 | 765 | 540
145.455 | 810 | 575
152.121 | 860 | 610
158.485 | 910 | 650
165.152 | 960 | 695
171.515 | 1015 | 740
177.576 | 1070 | 780
183.939 | 1130 | 830
190 | 1190 | 875
196.061 | 1255 | 920
201.515 | 1325 | 970
207.273 | 1390 | 1020
212.121 | 1460 | 1065
216.97 | 1535 | 1115
221.818 | 1615 | 1165
226.061 | 1700 | 1220
230.909 | 1795 | 1285
234.545 | 1890 | 1340
238.182 | 2010 | 1400
240.909 | 2140 | 1470
242.727 | 2285 | 1535
243.636 | 2475 | 1620
242.727 | 2720 | 1720
236.97 | 2955 | 1775
24.2424 | 750 | 685
1.8182 | 375 | 680

## C-9.10水中③
班名 C-9.10 水中③
荷重 | ひずみ１ | ひずみ２
KN | 10-6 | 10-6
0 | 0 | 0
5.1515 | 10 | 0
10 | 40 | 10
15.4545 | 75 | 15
20.9091 | 120 | 25
27.2727 | 160 | 45
32.4242 | 190 | 60
38.4848 | 235 | 80
43.3333 | 265 | 95
46.9697 | 295 | 105
50.9091 | 325 | 115
58.1818 | 390 | 130
64.2424 | 445 | 140
70 | 495 | 150
75.7576 | 550 | 160
82.1212 | 600 | 180
87.8788 | 650 | 195
93.0303 | 695 | 210
97.8788 | 740 | 230
101.818 | 775 | 245
107.879 | 825 | 270
111.212 | 855 | 285
117.576 | 915 | 310
122.727 | 965 | 330
127.576 | 1015 | 355
131.818 | 1060 | 370
136.667 | 1120 | 395
142.121 | 1180 | 420
146.061 | 1235 | 440
150.909 | 1300 | 465
158.788 | 1410 | 520
163.333 | 1485 | 555
167.273 | 1550 | 585
171.515 | 1635 | 630
178.182 | 1800 | 690
181.818 | 1895 | 725
186.061 | 2015 | 775
193.03 | 2275 | 860
195.455 | 2475 | 890
168.182 | 4170 | -40
133.333 | 5140 | -1830
119.697 | 5775 | -3025
4.2424 | 2765 | -3310
0.30303 | 2325 | -2905
0 | 2270 | -2870