## D-13.14気中①
班名 D-13.14 気中①
荷重 | ひずみ１ | ひずみ２
KN | 10-6 | 10-6
0 | 0 | 0
10.6061 | 40 | 50
14.8485 | 105 | 65
20.6061 | 115 | 90
20.303 | 115 | 90
32.4242 | 185 | 165
38.1818 | 205 | 195
43.0303 | 225 | 230
48.7879 | 260 | 260
52.7273 | 285 | 280
59.3939 | 330 | 310
63.9394 | 370 | 325
69.3939 | 420 | 345
75.1515 | 470 | 360
80.9091 | 525 | 375
86.3636 | 580 | 390
92.1212 | 625 | 415
98.1818 | 670 | 445
104.242 | 710 | 475
110.606 | 750 | 510
116.97 | 790 | 540
123.333 | 835 | 575
129.697 | 880 | 605
135.758 | 925 | 640
142.121 | 970 | 675
147.879 | 1015 | 705
153.636 | 1060 | 735
159.394 | 1110 | 770
164.848 | 1155 | 805
170.606 | 1200 | 840
176.061 | 1245 | 880
181.212 | 1295 | 915
186.667 | 1345 | 955
192.121 | 1400 | 995
196.97 | 1460 | 1030
202.121 | 1535 | 1065
207.576 | 1605 | 1115
213.636 | 1685 | 1165
219.394 | 1780 | 1220
225.455 | 1910 | 1280
231.818 | 2045 | 1345
237.273 | 2205 | 1420
242.727 | 2385 | 1505
246.97 | 2615 | 1615
250 | 2935 | 1750
249.091 | 3350 | 2030
237.576 | 3795 | 2595
216.97 | 3555 | 4035
195.152 | 2220 | 6130
5.7576 | 970 | 3125
-0.60606 | 690 | 2460
-0.30303 | 665 | 2355

## D-13.14気中②
班名 D-13.14 気中②
荷重 | ひずみ１ | ひずみ２
KN | 10-6 | 10-6
0 | 0 | 0
12.1212 | 25 | 110
15.4545 | 40 | 115
20.6061 | 45 | 170
28.7879 | 80 | 255
36.3636 | 110 | 310
43.0303 | 135 | 365
50 | 170 | 420
56.9697 | 205 | 465
63.6364 | 245 | 500
70.6061 | 300 | 535
78.4848 | 365 | 565
86.3636 | 440 | 590
95.1515 | 525 | 615
102.424 | 595 | 635
110.606 | 675 | 655
118.485 | 765 | 685
126.97 | 850 | 710
135.152 | 945 | 740
143.03 | 1040 | 765
151.212 | 1145 | 795
159.394 | 1255 | 830
166.97 | 1380 | 860
174.545 | 1515 | 890
181.515 | 1675 | 920
187.879 | 1860 | 940
193.03 | 2075 | 950
196.667 | 2305 | 950
201.212 | 2730 | 890
202.424 | 3140 | 785
202.727 | 3625 | 630
201.515 | 4245 | 390
194.242 | 5630 | -180
24.2424 | 3525 | -895
1.5151 | 2570 | -820
-1.5151 | 1980 | -620

## D-13.14気中③
班名 D-13.14 気中②
荷重 | ひずみ１ | ひずみ２
KN | 10-6 | 10-6
0 | 0 | 0
3.3333 | 0 | 55
6.0606 | 0 | 85
11.8182 | 0 | 110
13.6364 | 30 | 90
17.2727 | 40 | 120
20.6061 | 50 | 135
26.3636 | 75 | 165
31.5152 | 100 | 190
37.5758 | 130 | 225
43.0303 | 155 | 250
46.6667 | 175 | 270
52.7273 | 205 | 300
56.9697 | 225 | 320
63.9394 | 260 | 355
68.4848 | 285 | 375
73.3333 | 315 | 400
78.4848 | 345 | 425
83.6364 | 380 | 445
89.0909 | 410 | 465
94.5455 | 450 | 490
100.303 | 490 | 510
105.758 | 530 | 530
110.606 | 565 | 545
115.152 | 600 | 565
120 | 635 | 585
124.545 | 670 | 605
129.394 | 705 | 620
133.939 | 740 | 640
138.182 | 775 | 660
142.424 | 810 | 680
146.97 | 845 | 700
153.636 | 900 | 730
158.182 | 940 | 750
162.424 | 975 | 770
169.091 | 1035 | 810
173.333 | 1070 | 835
177.879 | 1110 | 860
182.121 | 1150 | 885
186.667 | 1195 | 915
190.909 | 1235 | 950
195.455 | 1280 | 980
199.697 | 1325 | 1010
203.939 | 1375 | 1045
208.485 | 1430 | 1085
213.03 | 1490 | 1125
217.273 | 1560 | 1165
221.515 | 1630 | 1205
226.061 | 1710 | 1250
230 | 1805 | 1300
234.242 | 1900 | 1350
238.182 | 2005 | 1410
241.818 | 2125 | 1475
244.545 | 2260 | 1575
246.364 | 2400 | 1750
245.455 | 2525 | 2000
236.667 | 2600 | 2580
150.606 | 1405 | 3085
131.212 | 985 | 3100
125.758 | 845 | 3110
30 | 105 | 1200
3.9394 | 125 | -475
0 | -640 | -2285

## D-13.14水中①
班名 D-13.14 水中①
荷重 | ひずみ１ | ひずみ２
KN | 10-6 | 10-6
0 | 0 | 0
7.2727 | 30 | 15
10.6061 | 50 | 30
16.0606 | 70 | 60
21.8182 | 90 | 90
26.9697 | 110 | 125
31.5152 | 130 | 150
37.5758 | 155 | 180
41.8182 | 175 | 205
48.1818 | 210 | 240
53.6364 | 240 | 265
59.3939 | 275 | 295
67.2727 | 315 | 330
75.4545 | 365 | 375
84.5455 | 415 | 410
94.2424 | 470 | 445
103.636 | 530 | 480
113.03 | 590 | 515
121.818 | 645 | 550
127.576 | 675 | 580
133.636 | 715 | 605
139.697 | 745 | 640
145.758 | 785 | 670
151.818 | 820 | 700
157.879 | 855 | 730
164.242 | 885 | 780
170.303 | 915 | 815
176.364 | 940 | 855
182.424 | 965 | 905
188.788 | 990 | 940
194.848 | 1020 | 985
200.909 | 1045 | 1025
206.667 | 1070 | 1070
212.727 | 1100 | 1110
218.485 | 1130 | 1145
224.545 | 1160 | 1185
230.303 | 1190 | 1220
236.061 | 1220 | 1260
241.818 | 1250 | 1295
247.576 | 1280 | 1335
253.636 | 1310 | 1385
259.394 | 1340 | 1425
264.848 | 1365 | 1470
270.606 | 1395 | 1515
276.061 | 1430 | 1555
281.515 | 1465 | 1590
286.667 | 1510 | 1625
291.818 | 1560 | 1650
296.667 | 1615 | 1670
301.515 | 1675 | 1690
308.788 | 1775 | 1725
313.333 | 1835 | 1745
317.273 | 1905 | 1765
321.212 | 1990 | 1785
326.364 | 2145 | 1815
328.182 | 2595 | 1805
220 | 13125 | -6880
15.1515 | 19645 | -14680
16.9697 | 20265 | -14505

## D-13.14水中②
班名 D-13.14 水中②
荷重 | ひずみ１ | ひずみ２
KN | 10-6 | 10-6
0 | 0 | 0
6.6667 | 35 | 10
10.6061 | 50 | 20
16.0606 | 50 | 65
20.6061 | 60 | 95
26.0606 | 80 | 125
30.9091 | 95 | 150
36.9697 | 120 | 185
41.2121 | 135 | 205
48.7879 | 170 | 245
54.5455 | 195 | 270
60.9091 | 225 | 300
67.2727 | 255 | 325
73.9394 | 290 | 350
81.2121 | 325 | 380
88.7879 | 365 | 410
96.0606 | 400 | 435
103.636 | 440 | 465
110 | 475 | 485
115.758 | 505 | 510
121.818 | 535 | 530
127.879 | 570 | 555
133.939 | 600 | 580
140.606 | 635 | 605
145.758 | 660 | 625
151.818 | 695 | 650
157.879 | 725 | 675
163.939 | 760 | 700
169.697 | 790 | 725
175.758 | 825 | 750
180 | 845 | 770
185.455 | 875 | 795
190.909 | 905 | 820
195.758 | 935 | 845
201.212 | 960 | 865
206.97 | 995 | 890
211.515 | 1020 | 910
217.273 | 1050 | 940
223.03 | 1085 | 970
228.788 | 1120 | 1000
234.848 | 1155 | 1030
240.303 | 1190 | 1065
246.061 | 1225 | 1095
251.818 | 1260 | 1130
256.97 | 1290 | 1160
262.424 | 1325 | 1190
268.182 | 1360 | 1225
273.636 | 1395 | 1260
279.091 | 1435 | 1290
284.545 | 1470 | 1325
289.697 | 1510 | 1360
295.152 | 1550 | 1395
300.606 | 1595 | 1435
305.758 | 1645 | 1470
310.909 | 1695 | 1505
315.758 | 1750 | 1535
320.303 | 1810 | 1565
324.848 | 1870 | 1600
328.788 | 1935 | 1650
332.727 | 2005 | 1695
335.152 | 2080 | 1730
336.364 | 2150 | 1765
336.061 | 2235 | 1785
332.727 | 2310 | 1785
50.6061 | 525 | 275
2.7273 | 355 | 275
-0.90909 | 120 | 400

## D-13.14水中③
班名 D-13.14 水中③
荷重 | ひずみ１ | ひずみ２
KN | 10-6 | 10-6
0 | 0 | 0
12.7273 | 45 | 60
13.0303 | 45 | 65
16.3636 | 50 | 85
21.5152 | 60 | 120
26.9697 | 80 | 150
32.4242 | 100 | 175
36.9697 | 120 | 195
43.6364 | 140 | 230
47.8788 | 160 | 245
54.5455 | 190 | 275
59.0909 | 215 | 290
62.7273 | 235 | 305
67.5758 | 260 | 320
71.2121 | 280 | 335
76.3636 | 310 | 360
82.1212 | 345 | 380
87.5758 | 380 | 405
91.8182 | 405 | 420
97.5758 | 440 | 445
101.818 | 465 | 465
108.182 | 505 | 495
113.636 | 540 | 515
120 | 600 | 540
126.061 | 640 | 570
132.424 | 680 | 590
138.788 | 720 | 615
144.848 | 760 | 640
150.909 | 805 | 665
157.273 | 855 | 695
163.333 | 900 | 715
169.091 | 940 | 735
174.545 | 985 | 760
179.697 | 1030 | 780
185.152 | 1075 | 805
190.303 | 1120 | 825
195.455 | 1165 | 845
200.909 | 1205 | 865
206.061 | 1255 | 885
211.212 | 1310 | 905
216.667 | 1360 | 925
221.818 | 1405 | 945
226.97 | 1455 | 965
231.818 | 1505 | 990
236.97 | 1555 | 1010
242.121 | 1600 | 1035
247.273 | 1655 | 1055
253.03 | 1705 | 1080
258.485 | 1765 | 1105
264.242 | 1820 | 1130
270 | 1880 | 1160
275.455 | 1930 | 1185
281.212 | 1980 | 1220
286.667 | 2030 | 1250
292.121 | 2080 | 1285
297.576 | 2130 | 1320
303.03 | 2175 | 1360
308.182 | 2225 | 1395
313.636 | 2270 | 1435
318.485 | 2315 | 1480
323.636 | 2355 | 1525
328.485 | 2405 | 1575
333.333 | 2450 | 1620
337.879 | 2500 | 1675
342.121 | 2550 | 1735
346.061 | 2600 | 1800
349.394 | 2660 | 1870
352.121 | 2725 | 1955
352.727 | 2810 | 2065
343.03 | 2970 | 2590
43.6364 | 9075 | -80
3.0303 | 8345 | -550
2.4242 | 8230 | -605
-0.30303 | 7515 | -1115