## D-15.16気中①
班名 D-15.16 気中①
荷重 | ひずみ１ | ひずみ２
KN | 10-6 | 10-6
0 | 0 | 0
8.18182 | 20 | 15
10.9091 | 40 | 25
15.7576 | 65 | 40
21.2121 | 85 | 75
27.2727 | 110 | 110
33.3333 | 140 | 145
37.2727 | 155 | 160
44.5455 | 205 | 190
50.6061 | 250 | 210
56.6667 | 300 | 225
62.4242 | 355 | 240
68.7879 | 410 | 255
74.8485 | 465 | 270
81.2121 | 515 | 285
87.8788 | 570 | 295
93.9394 | 630 | 310
100.606 | 690 | 320
107.273 | 750 | 330
113.636 | 815 | 340
120.606 | 885 | 355
127.576 | 955 | 365
134.545 | 1025 | 385
141.212 | 1090 | 400
148.485 | 1155 | 420
154.848 | 1215 | 445
161.818 | 1280 | 475
168.788 | 1340 | 500
175.455 | 1405 | 525
182.424 | 1465 | 555
189.091 | 1530 | 590
195.758 | 1595 | 625
202.424 | 1655 | 665
208.788 | 1720 | 700
215.455 | 1785 | 735
221.818 | 1850 | 770
228.182 | 1920 | 810
234.545 | 1990 | 845
240.606 | 2070 | 885
246.667 | 2150 | 925
252.727 | 2235 | 960
258.485 | 2335 | 970
263.939 | 2430 | 990
269.091 | 2530 | 1025
273.939 | 2635 | 1065
278.485 | 2770 | 1085
282.424 | 2945 | 1100
286.061 | 3365 | 1055
282.121 | 4060 | 780
233.939 | 5290 | -1245
3.93939 | 3220 | -1715
2.42424 | 3105 | -1665
2.42424 | 3060 | -1650
0 | 2965 | -1595
0 | 2800 | -1520

## D-15.16気中②
班名 D-15.16 気中②
荷重 | ひずみ１ | ひずみ２
KN | 10-6 | 10-6
0 | 0 | 0 | ←ひずみ２はマイナスになっているため使わないで下さい
10.9091 | 55 | 10
13.9394 | 70 | 15
16.0606 | 85 | 20
21.5152 | 115 | 30
26.3636 | 145 | 45
33.3333 | 190 | 60
37.8788 | 215 | 65
42.7273 | 245 | 70
48.4848 | 290 | 75
54.5455 | 335 | 75
60.6061 | 390 | 75
66.9697 | 445 | 75
73.6364 | 500 | 75
79.697 | 550 | 75
85.1515 | 600 | 75
90.9091 | 650 | 70
97.5758 | 715 | 70
102.727 | 765 | 65
108.788 | 825 | 65
115.152 | 890 | 60
121.212 | 950 | 60
127.879 | 1015 | 55
134.242 | 1080 | 55
140.606 | 1140 | 55
146.97 | 1205 | 55
153.636 | 1270 | 55
160 | 1335 | 55
166.364 | 1400 | 55
171.515 | 1455 | 55
178.485 | 1535 | 55
183.333 | 1590 | 50
187.879 | 1640 | 55
192.424 | 1695 | 55
196.97 | 1760 | 55
201.212 | 1820 | 50
207.576 | 1945 | 15
211.515 | 2045 | -25
217.879 | 2215 | -90
221.818 | 2330 | -135
227.576 | 2525 | -210
230.909 | 2665 | -275
236.97 | 3035 | -450
240.303 | 3700 | -800
237.576 | 4600 | -1405
178.788 | 10220 | -6195
31.5152 | 8520 | -5970
2.12121 | 7145 | -5145
-1.21212 | 6255 | -4395

## D-15.16気中③
班名 D-15.16 気中③
荷重 | ひずみ１ | ひずみ２
KN | 10-6 | 10-6
0 | 0 | 0
13.3333 | 55 | 100
15.7576 | 55 | 120
20 | 55 | 165
26.3636 | 60 | 230
30.303 | 60 | 270
36.6667 | 70 | 330
41.8182 | 80 | 380
45.7576 | 85 | 415
52.4242 | 95 | 480
56.9697 | 105 | 520
61.5152 | 115 | 560
66.3636 | 125 | 600
71.2121 | 140 | 640
76.6667 | 155 | 680
82.1212 | 175 | 720
87.5758 | 195 | 765
93.3333 | 220 | 800
98.7879 | 235 | 840
104.545 | 260 | 885
111.515 | 280 | 930
116.364 | 300 | 965
122.424 | 320 | 1010
128.485 | 335 | 1060
134.545 | 350 | 1115
140.303 | 365 | 1165
146.061 | 380 | 1225
152.121 | 395 | 1285
158.182 | 405 | 1350
163.939 | 420 | 1410
169.697 | 430 | 1480
175.152 | 440 | 1545
181.212 | 450 | 1615
186.667 | 455 | 1685
192.424 | 465 | 1760
197.879 | 475 | 1840
203.333 | 480 | 1920
208.788 | 485 | 2000
214.242 | 490 | 2090
219.394 | 490 | 2185
224.545 | 495 | 2290
229.394 | 490 | 2395
234.242 | 490 | 2515
238.485 | 480 | 2640
242.727 | 470 | 2785
246.667 | 455 | 2950
250 | 420 | 3135
252.727 | 365 | 3390
254.545 | 280 | 3715
254.848 | 145 | 4160
250.606 | -65 | 4660
10.6061 | -810 | 1805
2.12121 | -755 | 1610
-0.909091 | -660 | 1375
-0.909091 | -650 | 1335

## D-15.16水中①
班名 D-15.16 水中①
荷重 | ひずみ１ | ひずみ２
KN | 10-6 | 10-6
0 | 0 | 0
9.09091 | 35 | 10
11.5152 | 45 | 20
15.4545 | 60 | 25
20.9091 | 85 | 45
26.3636 | 105 | 65
31.8182 | 125 | 85
36.6667 | 150 | 110
44.8485 | 180 | 135
50.9091 | 205 | 160
57.5758 | 235 | 190
64.5455 | 260 | 215
71.2121 | 285 | 245
76.3636 | 310 | 265
82.1212 | 335 | 285
88.7879 | 365 | 310
95.4545 | 400 | 335
101.818 | 430 | 355
107.879 | 465 | 375
113.939 | 495 | 395
120 | 530 | 410
126.061 | 565 | 430
131.818 | 600 | 450
138.182 | 635 | 475
144.242 | 670 | 495
150.606 | 710 | 515
155.758 | 740 | 530
161.212 | 775 | 550
166.364 | 805 | 565
171.515 | 840 | 585
176.97 | 875 | 600
182.121 | 910 | 620
187.273 | 945 | 640
192.727 | 980 | 660
197.879 | 1015 | 675
203.03 | 1050 | 695
208.182 | 1085 | 710
213.333 | 1120 | 730
218.485 | 1155 | 750
223.636 | 1190 | 765
228.788 | 1225 | 785
233.636 | 1265 | 800
238.485 | 1300 | 815
243.636 | 1345 | 835
248.788 | 1380 | 850
253.636 | 1420 | 870
258.485 | 1460 | 890
263.333 | 1505 | 905
268.485 | 1545 | 920
273.333 | 1590 | 935
278.182 | 1635 | 955
283.03 | 1680 | 970
288.182 | 1740 | 985
293.939 | 1800 | 1005
299.394 | 1865 | 1020
305.455 | 1935 | 1040
311.212 | 2010 | 1055
316.97 | 2095 | 1070
322.424 | 2175 | 1085
327.879 | 2265 | 1100
333.333 | 2360 | 1115
338.182 | 2465 | 1125
342.727 | 2580 | 1140
347.273 | 2710 | 1150
350.909 | 2870 | 1155
352.424 | 3115 | 1160
339.091 | 4215 | 1350
74.2424 | 10815 | 5680
76.9697 | 10825 | 5705
61.2121 | 9735 | 4405
2.42424 | 7930 | 3385
-1.21212 | 7855 | 3175

## D-15.16水中②
班名 D-15.16 水中②
荷重 | ひずみ１ | ひずみ２
KN | 10-6 | 10-6
0 | 0 | 0
5.75758 | 15 | 0
8.48485 | 45 | 0
10.9091 | 55 | 0
11.8182 | 60 | 5
15.4545 | 70 | 15
16.0606 | 95 | 20
23.0303 | 105 | 30
26.6667 | 125 | 40
33.3333 | 150 | 60
38.7879 | 170 | 80
42.7273 | 185 | 90
49.0909 | 215 | 115
53.6364 | 230 | 125
58.4848 | 255 | 140
63.3333 | 280 | 150
68.7879 | 305 | 165
74.2424 | 335 | 180
80 | 365 | 200
85.7576 | 410 | 210
91.8182 | 450 | 225
97.8788 | 490 | 240
103.939 | 535 | 255
110 | 570 | 270
116.364 | 610 | 290
122.727 | 650 | 310
129.091 | 690 | 330
134.545 | 725 | 350
140.303 | 755 | 370
145.758 | 785 | 390
151.212 | 820 | 405
156.364 | 850 | 430
161.818 | 885 | 455
167.576 | 915 | 480
172.727 | 945 | 505
178.182 | 980 | 540
183.636 | 1005 | 570
189.091 | 1030 | 605
194.545 | 1050 | 650
199.697 | 1070 | 690
205.152 | 1090 | 735
210.303 | 1110 | 780
215.758 | 1130 | 820
221.212 | 1160 | 860
226.667 | 1190 | 890
231.818 | 1225 | 920
236.97 | 1260 | 950
242.424 | 1295 | 975
247.576 | 1325 | 1005
252.727 | 1360 | 1030
257.576 | 1395 | 1060
262.424 | 1425 | 1095
267.576 | 1460 | 1130
272.424 | 1485 | 1165
277.273 | 1520 | 1205
282.121 | 1555 | 1240
286.667 | 1590 | 1280
291.515 | 1630 | 1315
296.061 | 1670 | 1350
300.606 | 1715 | 1385
305.455 | 1765 | 1420
309.697 | 1820 | 1450
313.939 | 1875 | 1485
318.485 | 1930 | 1520
322.424 | 1990 | 1570
328.182 | 2060 | 1655
331.515 | 2115 | 1700
334.242 | 2155 | 1770
336.667 | 2190 | 1845
338.182 | 2200 | 1885
339.697 | 2200 | 1990
340.606 | 2170 | 2175
338.485 | 1980 | 2520
160.303 | -24170 | 19315
113.333 | -24175 | 20010
23.9394 | -24175 | 17300
-0.606061 | -24175 | 14870
-0.30303 | -24175 | 14685

## D-15.16水中③
班名 D-15.16 水中③
荷重 | ひずみ１ | ひずみ２
KN | 10-6 | 10-6
0 | 0 | 0
7.57576 | 35 | 0
11.2121 | 60 | 0
15.7576 | 85 | 10
21.8182 | 120 | 25
29.3939 | 170 | 40
34.2424 | 200 | 45
39.0909 | 235 | 55
44.2424 | 270 | 65
50 | 310 | 70
55.7576 | 350 | 80
61.8182 | 395 | 90
68.1818 | 445 | 95
74.8485 | 495 | 105
81.2121 | 545 | 110
86.0606 | 580 | 115
90.6061 | 615 | 120
95.4545 | 640 | 135
100.303 | 665 | 150
105.152 | 685 | 170
110 | 720 | 175
114.848 | 755 | 180
120 | 790 | 195
125.152 | 820 | 200
130 | 850 | 215
134.848 | 885 | 225
140 | 915 | 235
144.848 | 945 | 245
150 | 975 | 260
154.848 | 1005 | 270
160 | 1040 | 280
165.455 | 1080 | 295
172.727 | 1130 | 310
179.697 | 1190 | 325
187.273 | 1250 | 335
192.424 | 1300 | 340
198.788 | 1360 | 345
203.333 | 1405 | 350
208.788 | 1460 | 360
214.545 | 1520 | 360
220.303 | 1580 | 370
226.061 | 1645 | 370
231.515 | 1710 | 375
237.576 | 1780 | 385
244.242 | 1855 | 390
250.606 | 1940 | 395
256.97 | 2020 | 405
263.636 | 2110 | 410
269.697 | 2200 | 420
276.061 | 2290 | 425
282.121 | 2390 | 430
288.182 | 2490 | 435
294.242 | 2595 | 435
300 | 2700 | 435
305.758 | 2815 | 440
311.212 | 2930 | 435
316.061 | 3045 | 435
320.606 | 3150 | 440
325.758 | 3280 | 435
330.909 | 3435 | 440
336.061 | 3605 | 435
340.909 | 3795 | 440
345.758 | 4000 | 440
349.697 | 4225 | 435
351.818 | 4620 | 465
24.5455 | 2460 | 8220
0.606061 | 520 | 6775
0.606061 | 300 | 6475
0.30303 | 240 | 6385