## Sheet1
鉄筋の直径 | 18.2 | mm
試験タイトル
計測ｽﾃｯﾌﾟ | 荷重 | strain1 | strain2
| KN | 10-6 | 10-6
1 | 0 | 0 | 0
2 | 8.5576 | 71 | 126
3 | 13.6576 | 162 | 174
4 | 20.0636 | 276 | 237
5 | 24.9121 | 362 | 279
6 | 28.8061 | 451 | 321
7 | 36.0333 | 566 | 376
8 | 42.1636 | 697 | 437
9 | 50.4091 | 858 | 509
10 | 56.7788 | 971 | 559
11 | 62.8576 | 1089 | 611
12 | 69.2 | 1211 | 666
13 | 75.4485 | 1330 | 720
14 | 81.7939 | 1449 | 775
15 | 86.7788 | 1563 | 827
16 | 91.9667 | 1661 | 869
17 | 97.8606 | 1760 | 908
18 | 101.321 | 1832 | 946
19 | 103.364 | 1892 | 980
20 | 106.648 | 1993 | 994
21 | 111.506 | 21808 | 9705
22 | 118.776 | 25800 | 10836
23 | 122.194 | 29420 | 12035
24 | 127.136 | 33882 | 13543
25 | 132.273 | 39379 | 15390
26 | 136.212 | 44277 | 16995
27 | 141.848 | 53756 | 19947
28 | 145.97 | 63454 | 22683
29 | 150.879 | 78545 | 24676
30 | 156 |  | 24369
31 | 144.848 |  | 18058
32 | 139.758 |  | 17571
33 | 133.303 |  | 16910