## Sheet1
鉄筋の直径 | 17.5 | mm
試験タイトル
計測ｽﾃｯﾌﾟ | 荷重 | strain1 | strain2
| KN | 10-6 | 10-6
1 | 0.75455 | 1 | 1
2 | 5.3212 | 106 | 71
3 | 15.5424 | 317 | 246
4 | 20.5121 | 438 | 352
5 | 27.1576 | 568 | 465
6 | 33.3545 | 689 | 569
7 | 40.397 | 816 | 679
8 | 46.2 | 945 | 788
9 | 52.1424 | 1078 | 903
10 | 58.8545 | 1215 | 1021
11 | 66.0455 | 1356 | 1141
12 | 73.1485 | 1501 | 1266
13 | 80.7485 | 1650 | 1388
14 | 86.3424 | 1811 | 1495
15 | 92.6455 | 1947 | 1588
16 | 98.3667 | 2056 | 1668
17 | 102.515 | 2226 | 1764
18 | 105.63 | 2623 | 1825
19 | 110.309 | 23853 | 19404
20 | 115.864 | 28048 | 21713
21 | 130.879 | 44371 | 21208
22 | 135.939 | 52889 | 23743
23 | 141.061 | 62099 | 26010
24 | 144.818 | 74209 | 28758
25 | 150.848 |  | 33544
26 | 154.545 |  | 40399