## Sheet1
鉄筋の直径 | 20.37 | mm
試験タイトル
計測ｽﾃｯﾌﾟ | 荷重 | strain1 | strain2
| KN | 10-6 | 10-6
1 | 0 | 0 | 0
2 | 5.9303 | 137 | 98
3 | 11.5788 | 233 | 184
4 | 17.3182 | 344 | 291
5 | 23.4697 | 460 | 409
6 | 28.6758 | 571 | 520
7 | 33.2273 | 645 | 589
8 | 36.5424 | 724 | 667
9 | 41.5061 | 802 | 745
10 | 48.0849 | 919 | 864
11 | 51.7606 | 1003 | 951
12 | 60.4212 | 1153 | 1104
13 | 67.9545 | 1298 | 1253
14 | 72.9727 | 1421 | 1376
15 | 81.1758 | 1551 | 1508
16 | 87.7121 | 1678 | 1653
17 | 93.6727 | 1778 | 1786
18 | 98.7485 | 1879 | 1905
19 | 106.755 | 2101 | 2072
20 | 109.164 | 2180 | 2172
21 | 110.242 | 3647 | 3212
22 | 117.152 | 25740 | 23245
23 | 123.045 | 29534 | 27015
24 | 127.818 | 33760 | 31185
25 | 132.273 | 38293 | 35631
26 | 137.697 | 43912 | 41067
27 | 142.152 | 50553 | 47407
28 | 146.364 | 59120 | 55517
29 | 151.697 | 72385 | 67909
30 | 155.697 | 90094 | 84942