## Sheet1
鉄筋の直径 | 20.5 | mm
試験タイトル
計測ｽﾃｯﾌﾟ | 荷重 | strain1 | strain2
| KN | 10-6 | 10-6
1 | 0 | 0 | 0
2 | 3.2212 | 25 | 46
3 | 8.3303 | 101 | 127
4 | 16.2121 | 268 | 284
5 | 23.0758 | 394 | 398
6 | 27.8303 | 484 | 474
7 | 32.4061 | 582 | 555
8 | 38.0273 | 688 | 640
9 | 43.5394 | 799 | 729
10 | 48.7515 | 918 | 826
11 | 55.1727 | 1040 | 925
12 | 60.9364 | 1166 | 1030
13 | 67.2545 | 1298 | 1143
14 | 73.5697 | 1435 | 1261
15 | 79.7424 | 1581 | 1387
16 | 86.8424 | 1732 | 1519
17 | 93.4 | 1890 | 1661
18 | 100.376 | 2052 | 1810
19 | 106.182 | 2210 | 1969
20 | 112.664 | 2352 | 2117
21 | 118.327 | 2654 | 2327
22 | 121.333 | 2892 | 2558
23 | 125.97 | 13874 | 12262
24 | 130.333 | 15954 | 14383
25 | 134.061 | 18232 | 16627
26 | 140.576 | 21867 | 20120
27 | 145.242 | 25662 | 23716
28 | 148.879 | 28838 | 26750
29 | 153.727 | 33572 | 31200
30 | 159.303 | 39342 | 36557
31 | 164.788 | 46986 | 43635
32 | 170.121 | 55852 | 50951