## Sheet1
鉄筋の直径 | 20.62 | mm
試験タイトル
計測ｽﾃｯﾌﾟ | 荷重 | strain1 | strain2
| KN | 10-6 | 10-6
1 | 0 | 0 | 0
2 | 4.2152 | 2 | 2
3 | 4.8818 | 4 | 6
4 | 5.3364 | 6 | 8
5 | 5.8576 | 22 | 28
6 | 7.2121 | 43 | 58
7 | 8.3333 | 73 | 98
8 | 9.3849 | 79 | 107
9 | 10.7697 | 113 | 144
10 | 11.4121 | 120 | 152
11 | 13.6394 | 157 | 191
12 | 14.2364 | 165 | 200
13 | 17.6545 | 231 | 273
14 | 21.8758 | 326 | 366
15 | 26.5303 | 426 | 466
16 | 33.1182 | 527 | 568
17 | 38.8606 | 636 | 676
18 | 45.1182 | 748 | 787
19 | 50.7515 | 843 | 883
20 | 60.4515 | 1036 | 1076
21 | 62.9242 | 1078 | 1117
22 | 73.2182 | 1276 | 1310
23 | 75.4152 | 1321 | 1355
24 | 88.7697 | 1582 | 1589
25 | 91.4667 | 1640 | 1650
26 | 100.588 | 1817 | 1816
27 | 108.139 | 1979 | 1956
28 | 111.427 | 2096 | 2004
29 | 111.527 | 2077 | 2058
30 | 111.118 | 2103 | 2042
31 | 111.339 | 2142 | 2051
32 | 111.121 | 18152 | 20575
33 | 114.433 | 19812 | 22230
34 | 118.003 | 22113 | 24742
35 | 121.264 | 24323 | 27113
36 | 124.755 | 26660 | 29606
37 | 126.788 | 29001 | 32097
38 | 128.758 | 30934 | 34158
39 | 132.727 | 34908 | 38433
40 | 136.636 | 39104 | 42937
41 | 137.606 | 40683 | 44629
42 | 139.939 | 43324 | 47476
43 | 142.061 | 46066 | 50427
44 | 143.242 | 48788 | 53372
45 | 144.879 | 51547 | 56356
46 | 146.212 | 54331 | 59368
47 | 147.424 | 57186 | 62432
48 | 148.909 | 60135 | 65604
49 | 149.333 | 62547 | 68178
50 | 151.545 | 67336 | 73306
51 | 151.455 | 68385 | 74448
52 | 152.333 | 71443 | 77797
53 | 153.636 | 74438 | 81132
54 | 154.758 | 77438 | 84511
55 | 154.879 | 80525 | 87970
56 | 155.848 | 83676 | 91559
57 | 155.758 | 86882
58 | 156.515 | 90665
59 | 157.273 | 96360