## Sheet1
鉄筋の直径 | 20.32 | mm
試験タイトル
計測ｽﾃｯﾌﾟ | 荷重 | strain1 | strain2
| KN | 10-6 | 10-6
1 | 0 | 0 | 0
2 | 2.9848 | 9 | 22
3 | 3.4394 | 13 | 27
4 | 5.1606 | 51 | 85
5 | 9.5 | 127 | 172
6 | 14.303 | 206 | 262
7 | 19.8909 | 312 | 377
8 | 25.8333 | 424 | 493
9 | 32.2576 | 517 | 588
10 | 43.9818 | 722 | 801
11 | 46.8636 | 770 | 850
12 | 59.6606 | 1006 | 1086
13 | 62.9727 | 1061 | 1141
14 | 74.3545 | 1329 | 1399
15 | 78.7091 | 1397 | 1464
16 | 91.9152 | 1703 | 1755
17 | 93.9848 | 1774 | 1823
18 | 107.461 | 2112 | 2127
19 | 110.191 | 2183 | 2191
20 | 117.939 | 2580 | 2478
21 | 119.036 | 2720 | 2529
22 | 120.027 | 5532 | 4307
23 | 121.288 | 8710 | 8550
24 | 119.703 | 9136 | 8961
25 | 124.245 | 9854 | 9567
26 | 125.515 | 10994 | 10468
27 | 127.703 | 12505 | 11795
28 | 129.909 | 13881 | 13007
29 | 132.091 | 15251 | 14215
30 | 134.303 | 16622 | 15432
31 | 136.545 | 17971 | 16628
32 | 138.424 | 19313 | 17812
33 | 140 | 20668 | 18971
34 | 141.879 | 21777 | 19491
35 | 144.788 | 24025 | 20504
36 | 145.182 | 24505 | 20738
37 | 147.333 | 25948 | 21186
38 | 148.636 | 27354 | 21431
39 | 150.576 | 28751 | 21702
40 | 152.485 | 30179 | 22232
41 | 153.636 | 31644 | 22884
42 | 155 | 33079 | 23522
43 | 156.576 | 34537 | 24179
44 | 157.212 | 35729 | 24712
45 | 158.848 | 37260 | 25377
46 | 159.545 | 38765 | 26032
47 | 160.909 | 40279 | 26604
48 | 162.576 | 41815 | 27127
49 | 163.212 | 43022 | 27604
50 | 164.242 | 44585 | 28202
51 | 165.212 | 46204 | 28843
52 | 166.606 | 47762 | 29374
53 | 167.061 | 49336 | 29946
54 | 168.485 | 50628 | 30408
55 | 169.303 | 53265 | 31294
56 | 169.606 | 53842 | 31404
57 | 170.758 | 55535 | 31294
58 | 171.697 | 57200 | 30943
59 | 172.03 | 58881 | 30681
60 | 172.909 | 60567 | 30669
61 | 173.515 | 62033 | 30478
62 | 174.061 | 63775 | 30350
63 | 174.242 | 65580 | 26118
64 | 175.152 | 67413 | 24252
65 | 175.879 | 69310 | 23335
66 | 176.242 | 70777 | 22712
67 | 176.97 | 72720 | 21993
68 | 177.242 | 74659 | 21396
69 | 177.788 | 76652 | 20890
70 | 177.97 | 78640 | 20453
71 | 179.242 | 80740 | 19976
72 | 178.515 | 82357 | 19360
73 | 179.364 | 84472 | 18141
74 | 179.333 | 86583 | 17691
75 | 180.121 | 88691 | 17319
76 | 180.091 | 90891 | 16994
77 | 180.727 | 93088 | 16674
78 | 180.455 | 95317 | 16322
79 | 180.848 | 98195 | 15821
80 | 181.818 | 101331 | 15349
81 | 181.242 | 104546 | 14889
82 | 182 | 109749 | 14590
83 | 181.455 | 733184 | 14387
84 | 182.697 |  | 14076
85 | 182.394 |  | 14002
86 | 182.303 |  | 13768
87 | 183.091 |  | 13701
88 | 183 |  | 13500
89 | 183.303 |  | 13441
90 | 183.121 |  | 13272
91 | 183.061 |  | 13222
92 | 183.091 |  | 13079
93 | 183.061 |  | 13034
94 | 183.242 |  | 12888
95 | 183.242 |  | 12844
96 | 184.212 |  | 12711
97 | 182.97 |  | 12679