## A3,4班気中①
2017年学生実験 A-3,4班データ
気中①
荷重（KN） | ひずみ①（μ） | ひずみ②（μ）
0 | 0 | 0
0 | -5 | -5
13.0303 | 5 | -5
16.0606 | 5 | 5
19.3939 | 5 | 15
21.5152 | 5 | 25
26.6667 | 15 | 45
31.8182 | 35 | 60
39.0909 | 75 | 70
45.1515 | 125 | 75
52.7273 | 185 | 70
60.9091 | 255 | 70
69.697 | 340 | 70
78.7879 | 430 | 70
88.7879 | 525 | 75
98.7879 | 625 | 100
109.091 | 715 | 155
119.697 | 815 | 235
130 | 885 | 355
139.697 | 945 | 515
148.788 | 1020 | 710
156.364 | 1075 | 975
161.515 | 1115 | 1380
161.818 | 1220 | 1955
145.152 | 1575 | 2535
2.72727 | -285 | 2090
0 | -515 | 2285
0 | -630 | 2415

## A3,4班気中②
2017年学生実験 A-3,4班データ
気中②
荷重（KN） | ひずみ①（μ） | ひずみ②（μ）
0 | 0 | 0
0.30303 | 0 | 0
7.57576 | 45 | 15
13.9394 | 55 | 60
19.3939 | 75 | 85
22.1212 | 90 | 100
27.8788 | 120 | 120
32.1212 | 145 | 135
38.1818 | 180 | 165
51.2121 | 240 | 235
60.9091 | 290 | 295
71.8182 | 345 | 355
83.6364 | 410 | 420
95.7576 | 480 | 495
108.788 | 565 | 570
118.182 | 635 | 625
126.97 | 705 | 675
135.455 | 780 | 730
143.939 | 870 | 790
152.121 | 970 | 845
160 | 1090 | 910
166.667 | 1240 | 985
173.03 | 1400 | 1075
176.97 | 1600 | 1200
178.182 | 1850 | 1390
3.0303 | 370 | 555
2.72727 | 300 | 570
0 | -630 | 2415

## A3,4班気中③
2017年学生実験 A-3,4班データ
気中③
荷重（KN） | ひずみ①（μ） | ひずみ②（μ）
0 | 0 | 0
0 | -10 | 0
0 | -5 | 0
11.5152 | 55 | 60
11.8182 | 60 | 60
17.8788 | 95 | 80
20.9091 | 120 | 95
36.6667 | 210 | 180
51.2121 | 305 | 265
63.0303 | 385 | 325
73.6364 | 460 | 385
84.5455 | 535 | 465
94.5455 | 615 | 535
103.939 | 695 | 625
113.636 | 790 | 720
122.727 | 890 | 820
130.606 | 995 | 910
135.758 | 1070 | 985
140.909 | 1155 | 1065
146.97 | 1260 | 1175
153.939 | 1395 | 1335
160.303 | 1585 | 1600
163.636 | 1810 | 2075
136.364 | 2650 | 4640
3.93939 | 915 | 2425
1.81818 | 690 | 2380
-0.30303 | 410 | 2325
0 | -630 | 2415

## A3,4班水中①
2017年学生実験 A-3,4班データ
水中①
荷重（KN） | ひずみ①（μ） | ひずみ②（μ）
0 | 0 | 0
2.72727 | 0 | -10
18.1818 | 55 | 50
17.2727 | 60 | 45
36.3636 | 115 | 165
47.8788 | 160 | 210
54.8485 | 185 | 240
62.1212 | 225 | 275
70 | 265 | 310
78.4848 | 310 | 350
87.2727 | 360 | 390
96.6667 | 415 | 430
106.667 | 475 | 475
116.97 | 540 | 515
127.273 | 610 | 560
136.061 | 660 | 600
141.212 | 700 | 620
146.667 | 735 | 650
152.424 | 775 | 675
158.788 | 820 | 705
166.061 | 870 | 735
174.848 | 935 | 770
183.03 | 1005 | 800
191.818 | 1075 | 830
200.303 | 1150 | 850
208.182 | 1230 | 870
216.061 | 1320 | 880
223.939 | 1420 | 885
230.909 | 1525 | 885
237.576 | 1600 | 945
242.727 | 1665 | 1035
246.364 | 1710 | 1165
5.45455 | -95 | 1130
2.42424 | -290 | 1315
0 | -410 | 1470

## A3,4班水中②
2017年学生実験 A-3,4班データ
水中②
荷重（KN） | ひずみ①（μ） | ひずみ②（μ）
0 | 0 | 0
8.48485 | 40 | 5
14.8485 | 80 | 5
21.8182 | 115 | 10
21.8182 | 120 | 10
29.3939 | 145 | 30
34.8485 | 170 | 50
41.2121 | 195 | 75
48.4848 | 230 | 100
56.6667 | 265 | 130
65.4545 | 300 | 165
74.5455 | 345 | 205
84.5455 | 380 | 245
94.8485 | 425 | 290
106.364 | 470 | 340
117.879 | 520 | 385
129.091 | 570 | 430
138.182 | 610 | 470
146.97 | 650 | 510
156.061 | 690 | 555
164.848 | 730 | 595
173.03 | 765 | 635
180.909 | 805 | 680
188.788 | 845 | 725
196.667 | 890 | 765
203.939 | 930 | 810
211.212 | 975 | 860
217.879 | 1025 | 905
224.545 | 1080 | 955
230.606 | 1140 | 1005
236.364 | 1220 | 1065
240.909 | 1320 | 1125
243.333 | 1505 | 1180
107.576 | 5590 | -30
82.7273 | 6270 | -30
3.0303 | 3765 | -30
0 | 3190 | -35
0 | 3115 | -35

## A3,4班水中③
2017年学生実験 A-3,4班データ
水中③
荷重（KN） | ひずみ①（μ） | ひずみ②（μ）
0 | 0 | 0
0 | 0 | 5
12.7273 | 20 | 65
19.697 | 65 | 65
22.4242 | 80 | 65
26.6667 | 105 | 60
36.0606 | 170 | 60
46.0606 | 245 | 60
56.6667 | 325 | 55
66.6667 | 405 | 50
74.5455 | 460 | 50
82.1212 | 525 | 45
90.6061 | 595 | 40
99.3939 | 670 | 30
108.485 | 745 | 20
115.152 | 810 | 10
122.121 | 880 | 0
129.394 | 950 | -20
138.182 | 1045 | -50
146.97 | 1145 | -80
154.545 | 1230 | -105
161.515 | 1315 | -140
169.697 | 1420 | -180
180.303 | 1570 | -260
186.061 | 1670 | -320
193.03 | 1790 | -395
199.697 | 1915 | -475
206.364 | 2055 | -585
214.242 | 2225 | -720
222.727 | 2440 | -910
232.424 | 2615 | -955
243.939 | 2780 | -915
249.394 | 2885 | -830
255.758 | 2985 | -715
263.939 | 3145 | -515
267.879 | 3455 | 155
95.7576 | 7375 | 6570
48.4848 | 6975 | 5485
2.72727 | 7270 | 3255
0 | 6485 | 2990