## B-5.6気中①
班名 A-5.6 気中①
荷重 | ひずみ１ | ひずみ２
KN | 10-6 | 10-6
0 | 0 | 0
1.81818 | 0 | 5
12.7273 | 20 | 70
19.0909 | 60 | 80
22.7273 | 85 | 90
26.6667 | 115 | 95
29.697 | 135 | 100
32.7273 | 165 | 105
43.3333 | 240 | 135
52.4242 | 305 | 155
62.4242 | 350 | 190
73.0303 | 430 | 220
84.5455 | 510 | 255
96.3636 | 600 | 295
109.091 | 690 | 330
122.121 | 790 | 370
135.152 | 885 | 405
147.879 | 970 | 435
160.909 | 1070 | 475
174.242 | 1170 | 520
186.97 | 1270 | 565
198.485 | 1365 | 605
209.697 | 1465 | 640
220.909 | 1570 | 665
231.515 | 1665 | 695
241.818 | 1765 | 730
252.121 | 1860 | 760
262.121 | 1960 | 795
272.424 | 2060 | 825
282.424 | 2165 | 860
292.121 | 2270 | 900
301.515 | 2375 | 940
310.909 | 2490 | 985
320.303 | 2610 | 1030
329.091 | 2745 | 1085
337.576 | 2905 | 1125
345.758 | 3085 | 1175
353.333 | 3270 | 1235
359.091 | 3520 | 1315
360 | 4005 | 1405
325.152 | 5915 | 1485
169.697 | 13820 | -3105
65.7576 | 17405 | -1790
10 | 14905 | -1155

## B-5.6気中②
班名 A-5.6 気中②
荷重 | ひずみ１ | ひずみ２
KN | 10-6 | 10-6
0 | 0 | 0
6.66667 | 65 | 10
16.6667 | 135 | 30
19.0909 | 150 | 40
21.5152 | 160 | 50
27.5758 | 195 | 80
30.9091 | 210 | 100
39.0909 | 245 | 150
47.8788 | 280 | 205
58.1818 | 320 | 265
68.4848 | 360 | 330
75.7576 | 390 | 375
83.3333 | 420 | 420
90.6061 | 440 | 475
97.5758 | 480 | 510
103.939 | 490 | 570
110.909 | 515 | 605
117.576 | 555 | 645
124.242 | 585 | 685
130.909 | 610 | 735
137.273 | 630 | 780
143.939 | 655 | 820
150.606 | 685 | 870
157.273 | 710 | 910
163.939 | 735 | 950
170.303 | 765 | 990
177.273 | 790 | 1035
183.636 | 820 | 1075
190.303 | 855 | 1110
196.97 | 900 | 1140
203.333 | 940 | 1175
210 | 975 | 1210
216.364 | 1015 | 1245
223.03 | 1060 | 1285
229.091 | 1110 | 1310
235.455 | 1150 | 1350
242.424 | 1205 | 1380
248.788 | 1260 | 1410
254.848 | 1315 | 1440
260.909 | 1365 | 1475
267.273 | 1410 | 1510
273.636 | 1455 | 1540
279.394 | 1505 | 1580
285.455 | 1545 | 1610
291.515 | 1600 | 1640
297.273 | 1640 | 1680
303.333 | 1685 | 1715
309.394 | 1735 | 1755
315.152 | 1780 | 1790
320.909 | 1825 | 1825
325.152 | 1865 | 1855
328.182 | 1895 | 1880
331.515 | 1940 | 1905
336.667 | 1995 | 1945
335.455 | 2020 | 1730
-1.21212 | 415 | -65
-0.909091 | 410 | -80

## B-5.6気中③
班名 A-5.6 気中③
荷重 | ひずみ１ | ひずみ２
KN | 10-6 | 10-6
0 | 0 | 0
0.30303 | 0 | 5
10 | 60 | 35
18.1818 | 110 | 55
22.7273 | 145 | 55
27.2727 | 110 | 125
31.8182 | 150 | 125
36.0606 | 185 | 125
46.3636 | 245 | 150
52.4242 | 300 | 160
58.7879 | 355 | 175
66.3636 | 400 | 195
73.6364 | 440 | 225
81.8182 | 485 | 260
90.9091 | 525 | 305
100.303 | 565 | 355
110.909 | 605 | 415
122.121 | 645 | 480
133.636 | 690 | 540
144.848 | 740 | 600
156.667 | 790 | 655
168.182 | 835 | 715
179.697 | 885 | 770
191.818 | 940 | 835
203.333 | 990 | 895
214.545 | 1035 | 960
223.939 | 1080 | 1015
232.424 | 1120 | 1070
240.909 | 1160 | 1110
249.394 | 1205 | 1155
257.576 | 1255 | 1195
266.061 | 1305 | 1235
274.242 | 1350 | 1270
282.424 | 1400 | 1310
290.303 | 1460 | 1350
297.879 | 1510 | 1385
304.242 | 1545 | 1425
310.909 | 1590 | 1455
317.273 | 1640 | 1490
323.636 | 1685 | 1525
330 | 1720 | 1560
336.364 | 1770 | 1600
342.424 | 1810 | 1650
348.485 | 1855 | 1700
354.545 | 1895 | 1755
360 | 1935 | 1805
364.545 | 1970 | 1850
369.091 | 2000 | 1905
373.333 | 2035 | 1950
377.576 | 2080 | 1995
381.818 | 2125 | 2040
385.455 | 2170 | 2085
388.788 | 2220 | 2130
392.121 | 2270 | 2170
48.1818 | 465 | 250
2.12121 | 325 | 120
-0.30303 | 430 | -100
-0.30303 | 420 | -115

## B-5.6水中①
班名 A-5.6 水中①
荷重 | ひずみ１ | ひずみ２
KN | 10-6 | 10-6
0 | 0 | 5
7.57576 | 25 | 40
13.0303 | 35 | 75
20 | 45 | 130
41.2121 | 95 | 290
45.7576 | 105 | 310
46.6667 | 110 | 315
56.9697 | 145 | 370
68.1818 | 190 | 420
80.9091 | 235 | 485
94.5455 | 280 | 550
110.909 | 345 | 635
129.091 | 400 | 735
147.273 | 440 | 860
166.061 | 480 | 985
184.545 | 525 | 1120
203.636 | 590 | 1230
222.121 | 645 | 1350
241.515 | 695 | 1490
261.212 | 735 | 1660
283.636 | 765 | 1875
305.758 | 810 | 2075
328.182 | 850 | 2290
339.394 | 880 | 2385
33.0303 | 65 | 205
-0.30303 | 110 | -165
-0.30303 | 105 | -175
17.5758 | -23910 | -23685
21.2121 | -23910 | -23685

## B-5.6水中②
班名 A-5.6 水中②
荷重 | ひずみ１ | ひずみ２
KN | 10-6 | 10-6
0 | 0 | 0
7.87879 | 10 | 55
11.5152 | 25 | 75
22.4242 | 80 | 110
27.2727 | 110 | 130
30.9091 | 130 | 145
31.2121 | 135 | 145
38.4848 | 170 | 175
44.2424 | 190 | 205
52.7273 | 230 | 245
63.9394 | 275 | 295
76.0606 | 330 | 355
89.0909 | 380 | 415
103.03 | 430 | 485
117.576 | 495 | 555
129.697 | 535 | 605
139.394 | 565 | 660
149.697 | 595 | 720
159.697 | 625 | 780
170.303 | 660 | 845
180.606 | 680 | 910
190.909 | 710 | 980
201.515 | 740 | 1060
211.818 | 760 | 1135
222.121 | 790 | 1210
232.424 | 815 | 1285
242.424 | 845 | 1365
253.03 | 870 | 1445
263.333 | 895 | 1535
273.03 | 915 | 1620
281.818 | 935 | 1700
290.606 | 955 | 1780
299.394 | 965 | 1870
307.879 | 980 | 1960
316.364 | 995 | 2045
324.242 | 1000 | 2140
331.818 | 1005 | 2230
338.182 | 1015 | 2315
344.848 | 1010 | 2395
351.515 | 1015 | 2485
357.879 | 1015 | 2580
364.242 | 1010 | 2670
370.909 | 1010 | 2775
376.97 | 1010 | 2865
383.333 | 1010 | 2970
389.394 | 1005 | 3075
395.455 | 995 | 3190
401.212 | 980 | 3310
406.97 | 965 | 3430
412.727 | 945 | 3550
418.182 | 925 | 3685
423.333 | 890 | 3840
428.182 | 845 | 4015
430 | 825 | 4085
434.242 | 755 | 4310
437.273 | 595 | 4700
12.4242 | -320 | 940
-0.30303 | -190 | 710

## B-5.6水中③
班名 A-5.6 水中③
荷重 | ひずみ１ | ひずみ２
KN | 10-6 | 10-6
0 | 0 | 0
6.9697 | 80 | 0
18.7879 | 185 | 20
25.1515 | 215 | 50
30.6061 | 245 | 70
30.9091 | 250 | 70
38.7879 | 290 | 105
43.3333 | 315 | 125
48.7879 | 345 | 155
56.0606 | 385 | 185
63.9394 | 435 | 220
72.4242 | 485 | 250
81.2121 | 530 | 285
90.6061 | 585 | 320
101.212 | 640 | 360
112.727 | 695 | 410
124.848 | 765 | 465
137.879 | 835 | 520
150.606 | 895 | 585
163.939 | 945 | 660
176.97 | 995 | 735
190 | 1045 | 815
203.03 | 1090 | 890
216.364 | 1140 | 970
229.091 | 1185 | 1045
242.121 | 1230 | 1120
254.848 | 1300 | 1190
267.576 | 1355 | 1265
280.303 | 1410 | 1335
292.727 | 1465 | 1410
305.152 | 1525 | 1485
317.273 | 1580 | 1565
329.394 | 1630 | 1645
341.212 | 1680 | 1725
353.03 | 1730 | 1810
364.848 | 1785 | 1885
376.061 | 1835 | 1965
387.879 | 1890 | 2045
398.788 | 1935 | 2135
410 | 1980 | 2215
420.606 | 2035 | 2305
429.697 | 2080 | 2385
434.545 | 2115 | 2435
439.394 | 2145 | 2485
444.242 | 2175 | 2540
449.091 | 2210 | 2590
453.939 | 2240 | 2650
458.485 | 2275 | 2705
461.818 | 2310 | 2760
1.51515 | -80 | 110
-1.21212 | -35 | 100