## B-7.8気中①
班名 B-7.8 気中①
荷重 | ひずみ１ | ひずみ２
KN | 10-6 | 10-6
0 | 0 | 0
9.69697 | 30 | 80
20.6061 | 55 | 125
20.6061 | 55 | 130
31.5152 | 105 | 170
39.3939 | 145 | 210
48.4848 | 180 | 250
58.1818 | 225 | 280
67.2727 | 265 | 320
76.3636 | 295 | 370
86.3636 | 340 | 415
96.6667 | 380 | 460
107.576 | 420 | 510
118.485 | 460 | 560
130.303 | 505 | 615
141.818 | 540 | 675
153.333 | 580 | 735
164.848 | 620 | 795
175.152 | 655 | 850
183.636 | 685 | 900
190.909 | 710 | 940
197.879 | 735 | 985
205.152 | 755 | 1030
212.121 | 780 | 1070
219.394 | 805 | 1115
226.364 | 825 | 1165
233.333 | 845 | 1210
240.606 | 870 | 1255
247.273 | 895 | 1305
254.242 | 910 | 1360
261.212 | 930 | 1405
267.879 | 955 | 1450
275.152 | 980 | 1495
281.818 | 1000 | 1550
288.485 | 1025 | 1590
294.848 | 1050 | 1635
301.515 | 1080 | 1685
308.182 | 1105 | 1725
314.545 | 1130 | 1775
320.909 | 1155 | 1820
327.273 | 1185 | 1865
333.333 | 1220 | 1915
339.697 | 1245 | 1965
345.758 | 1275 | 2005
352.121 | 1310 | 2055
358.182 | 1345 | 2100
363.939 | 1380 | 2150
370.303 | 1415 | 2205
376.061 | 1450 | 2255
382.121 | 1495 | 2310
387.576 | 1535 | 2355
393.333 | 1575 | 2410
398.788 | 1625 | 2460
404.242 | 1675 | 2520
409.394 | 1735 | 2580
414.242 | 1800 | 2635
418.788 | 1870 | 2695
423.03 | 1940 | 2755
429.091 | 2090 | 2855
432.121 | 2210 | 2930
430.303 | 2400 | 2985
1.21212 | 485 | 580
-1.21212 | 495 | 370

## B-7.8気中②
班名 B-7.8 気中②
荷重 | ひずみ１ | ひずみ２
KN | 10-6 | 10-6
0 | 0 | 0
10.6061 | 35 | 45
14.5455 | 40 | 70
22.1212 | 95 | 100
21.8182 | 100 | 95
29.0909 | 145 | 125
36.3636 | 175 | 165
45.7576 | 205 | 215
56.0606 | 265 | 260
70 | 340 | 320
85.1515 | 430 | 390
101.818 | 510 | 475
118.182 | 590 | 565
134.848 | 675 | 665
150 | 750 | 755
160.606 | 840 | 815
170.909 | 900 | 885
181.515 | 980 | 945
193.03 | 1050 | 1015
206.061 | 1135 | 1100
218.788 | 1210 | 1185
231.818 | 1300 | 1285
245.152 | 1375 | 1395
258.182 | 1450 | 1525
271.212 | 1490 | 1680
283.333 | 1525 | 1840
292.424 | 1555 | 1965
301.818 | 1575 | 2085
310.909 | 1595 | 2220
320 | 1600 | 2365
328.788 | 1605 | 2510
337.879 | 1605 | 2685
347.576 | 1605 | 2875
357.273 | 1610 | 3085
366.667 | 1605 | 3315
375.455 | 1570 | 3590
383.333 | 1510 | 3920
389.697 | 1380 | 4425
389.697 | 825 | 5845
4.54545 | -12990 | -400
2.42424 | -12770 | -1130
-0.30303 | -13405 | -2520
-0.30303 | -13020 | -3175

## B-7.8気中③
班名 B-7.8 気中③
荷重 | ひずみ１ | ひずみ２
KN | 10-6 | 10-6
0 | 0 | 0
5.75758 | 45 | 15
17.2727 | 150 | 15
23.0303 | 200 | 25
28.1818 | 235 | 25
31.8182 | 260 | 25
31.5152 | 260 | 25
39.0909 | 305 | 30
46.0606 | 340 | 40
53.6364 | 390 | 50
62.7273 | 435 | 85
72.1212 | 485 | 125
82.7273 | 545 | 165
93.9394 | 615 | 205
105.758 | 670 | 265
118.788 | 725 | 340
132.727 | 760 | 455
146.364 | 785 | 585
160.606 | 825 | 695
174.545 | 870 | 815
188.788 | 915 | 930
202.727 | 950 | 1045
216.97 | 1000 | 1160
230.909 | 1055 | 1270
245.152 | 1125 | 1355
258.788 | 1225 | 1430
272.727 | 1320 | 1510
283.333 | 1405 | 1575
287.576 | 1445 | 1610
293.636 | 1505 | 1645
297.273 | 1555 | 1660
303.636 | 1620 | 1690
309.697 | 1680 | 1720
313.939 | 1725 | 1745
318.788 | 1775 | 1770
323.636 | 1820 | 1795
328.182 | 1870 | 1820
333.03 | 1920 | 1850
340.303 | 2005 | 1885
344.848 | 2055 | 1920
349.394 | 2115 | 1945
353.636 | 2205 | 1950
358.182 | 2295 | 1950
364.848 | 2415 | 1980
369.394 | 2495 | 1995
373.333 | 2575 | 2015
380 | 2705 | 2050
383.939 | 2800 | 2070
387.879 | 2885 | 2090
393.03 | 3005 | 2135
397.879 | 3140 | 2165
402.424 | 3285 | 2190
0 | 5 | 960
-0.30303 | -5 | 945

## B-7.8水中①
班名 B-7.8 水中①
荷重 | ひずみ１ | ひずみ２
KN | 10-6 | 10-6
0 | 0 | 0
7.87879 | 30 | 10
18.7879 | 85 | 10
31.5152 | 130 | 45
31.8182 | 130 | 45
43.6364 | 170 | 85
48.7879 | 190 | 100
54.2424 | 210 | 120
61.8182 | 235 | 155
72.1212 | 265 | 200
83.6364 | 295 | 255
96.6667 | 335 | 315
112.121 | 385 | 385
128.485 | 440 | 465
140.909 | 480 | 520
151.212 | 520 | 565
161.818 | 555 | 615
172.424 | 590 | 665
182.727 | 625 | 710
193.03 | 660 | 765
203.636 | 700 | 815
213.939 | 735 | 875
224.242 | 765 | 935
234.545 | 795 | 1005
245.152 | 815 | 1080
255.152 | 835 | 1175
265.758 | 845 | 1275
276.364 | 850 | 1395
285.758 | 850 | 1515
294.848 | 850 | 1635
303.636 | 850 | 1750
312.727 | 845 | 1870
321.212 | 850 | 1990
330.303 | 850 | 2120
339.091 | 850 | 2245
347.576 | 845 | 2375
356.364 | 845 | 2515
364.848 | 835 | 2655
373.333 | 815 | 2810
381.818 | 795 | 2970
390.303 | 795 | 3110
398.485 | 785 | 3255
406.667 | 785 | 3385
414.545 | 780 | 3525
422.424 | 775 | 3670
430 | 760 | 3835
436.97 | 735 | 4015
444.545 | 715 | 4195
451.515 | 700 | 4365

## B-7.8水中②
班名 B-7.8 水中②
荷重 | ひずみ１ | ひずみ２
KN | 10-6 | 10-6
0 | 0 | 0
8.78788 | 65 | 10
16.9697 | 85 | 40
22.7273 | 95 | 80
29.3939 | 95 | 140
36.9697 | 115 | 195
41.5152 | 125 | 220
53.9394 | 160 | 310
68.4848 | 200 | 405
85.1515 | 250 | 495
103.636 | 315 | 595
123.03 | 385 | 715
143.636 | 455 | 850
164.848 | 540 | 985
187.879 | 640 | 1120
210.909 | 735 | 1260
233.939 | 825 | 1435
256.97 | 895 | 1645
279.697 | 985 | 1795
302.424 | 1075 | 1935
324.242 | 1180 | 2060
346.061 | 1290 | 2170
367.273 | 1405 | 2275
388.788 | 1540 | 2375
411.818 | 1690 | 2485
433.939 | 1840 | 2615
456.667 | 2035 | 2770
478.788 | 2315 | 2990
3.63636 | -4260 | 11325
3.63636 | -4360 | 11500
0 | -7660 | 10370

## B-7.8水中③
班名 B-7.8 水中③
荷重 | ひずみ１ | ひずみ２
KN | 10-6 | 10-6
0 | 0 | 0
6.9697 | 0 | 25
13.3333 | 35 | 30
18.7879 | 75 | 30
23.3333 | 110 | 30
28.7879 | 145 | 30
31.8182 | 155 | 45
46.0606 | 245 | 60
58.4848 | 305 | 90
72.1212 | 390 | 115
76.9697 | 410 | 130
81.2121 | 430 | 145
85.4545 | 450 | 155
90 | 480 | 175
94.8485 | 500 | 190
99.697 | 530 | 205
104.545 | 550 | 220
109.697 | 580 | 240
114.545 | 600 | 255
119.697 | 620 | 280
124.848 | 645 | 295
129.697 | 680 | 320
135.152 | 700 | 345
140.303 | 725 | 365
145.455 | 750 | 390
150.606 | 775 | 415
156.061 | 800 | 435
161.212 | 820 | 455
166.667 | 845 | 480
171.818 | 870 | 505
176.97 | 900 | 530
182.424 | 925 | 555
187.576 | 955 | 580
193.03 | 985 | 600
198.182 | 1015 | 630
203.333 | 1040 | 650
208.485 | 1075 | 675
213.636 | 1100 | 700
218.788 | 1110 | 725
223.939 | 1145 | 755
228.788 | 1180 | 785
234.242 | 1225 | 805
239.394 | 1260 | 830
244.242 | 1295 | 855
249.394 | 1320 | 875
254.242 | 1345 | 900
259.394 | 1380 | 920
264.242 | 1410 | 945
269.394 | 1460 | 970
274.242 | 1485 | 995
279.091 | 1505 | 1025
283.939 | 1540 | 1055
288.788 | 1575 | 1080
293.636 | 1605 | 1105
298.182 | 1625 | 1140
303.333 | 1655 | 1170
310.909 | 1710 | 1215
315.455 | 1740 | 1240
320 | 1765 | 1270
324.848 | 1805 | 1300
329.394 | 1835 | 1325
333.939 | 1865 | 1355
338.485 | 1895 | 1385
343.03 | 1930 | 1410
350 | 1990 | 1455
354.242 | 2030 | 1480
358.788 | 2060 | 1505
363.03 | 2100 | 1535
370 | 2160 | 1575
373.939 | 2200 | 1605
378.485 | 2240 | 1625
382.424 | 2285 | 1655
390.303 | 2350 | 1700
398.182 | 2420 | 1745
406.061 | 2495 | 1795
413.939 | 2570 | 1855
419.697 | 2625 | 1905
422.424 | 2660 | 1940
427.273 | 2715 | 1990
429.697 | 2750 | 2025
2.12121 | 635 | 80
0 | 615 | 45