## C-11.12気中①
班名 C-11.12 気中①
荷重 | ひずみ１ | ひずみ２
KN | 10-6 | 10-6
0 | 0 | 0
5.1303 | 25 | 5
16.9061 | 170 | 25
24.3152 | 255 | 35
30.7697 | 310 | 70
38.0091 | 360 | 120
44.5788 | 420 | 165
51.0424 | 475 | 210
58.3333 | 530 | 245
65.2061 | 590 | 285
71.7727 | 655 | 320
78.8 | 725 | 355
85.3273 | 800 | 395
92.1424 | 875 | 435
98.9788 | 945 | 475
105.818 | 1020 | 530
113.294 | 1095 | 585
119.721 | 1175 | 640
126.709 | 1255 | 700
133.8 | 1335 | 760
140.679 | 1435 | 825
147.315 | 1540 | 895
154.073 | 1650 | 970
161.255 | 1780 | 1050
167.558 | 1930 | 1140
174.497 | 2135 | 1250
181.315 | 2455 | 1355
187.982 | 2980 | 1785
28.2242 | 31360 | 12970
5.35758 | 30910 | 24160
-0.336364 | 30280 | 21310
-0.530303 | 30265 | 21160
-0.281818 | 30255 | 21105

## C-11.12気中②
班名 C-11.12 気中②
荷重 | ひずみ１ | ひずみ２
KN | 10-6 | 10-6
0.457576 | 0 | 0
12.8485 | 115 | 15
19.9909 | 195 | 30
26.8909 | 275 | 45
33.4121 | 345 | 60
40.4848 | 420 | 75
47.2333 | 485 | 90
53.6848 | 555 | 105
60.7121 | 615 | 120
67.4152 | 680 | 140
74.3848 | 740 | 160
80.7061 | 805 | 185
87.9939 | 870 | 210
94.8697 | 940 | 235
100.888 | 1010 | 260
108.455 | 1085 | 290
115.491 | 1165 | 325
122.776 | 1250 | 360
129.294 | 1330 | 395
135.991 | 1420 | 430
143.052 | 1520 | 470
149.93 | 1625 | 515
157.415 | 1745 | 565
163.839 | 1885 | 615
171.294 | 2050 | 670
177.991 | 2255 | 725
184.627 | 2560 | 790
191.142 | 3070 | 895
110.658 | 20045 | 15095
2.91818 | 26885 | 14615
2.51818 | 26800 | 14510
0.142424 | 25720 | 14295

## C-11.12気中③
班名 C-11.12 気中②
荷重 | ひずみ１ | ひずみ２
KN | 10-6 | 10-6
0 | 0 | 0
5.36 | 25 | 85
11.2303 | 25 | 165
18.2939 | 30 | 245
25.2303 | 35 | 315
31.4455 | 60 | 385
38.2758 | 85 | 450
45.0879 | 115 | 515
51.4818 | 140 | 590
58.997 | 165 | 670
65.5303 | 195 | 750
72.4788 | 230 | 840
79.2788 | 265 | 925
85.5424 | 310 | 1020
92.9364 | 350 | 1115
99.4333 | 395 | 1220
106.424 | 445 | 1330
112.882 | 495 | 1450
120.297 | 545 | 1585
127.218 | 605 | 1745
134.103 | 665 | 1920
141.012 | 740 | 2130
147.8 | 850 | 2375
154.8 | 1025 | 2670
161.194 | 1235 | 3080
168.103 | 1360 | 3780
148.982 | 13240 | 4820
6.16667 | 47570 | 20950
5.50909 | 47660 | 19805
-0.166667 | 43910 | 17955

## C-11.12水中①
班名 C-11.12 水中①
荷重 | ひずみ１ | ひずみ２
KN | 10-6 | 10-6
0.363636 | 0 | 0
10.8576 | 75 | 5
17.5 | 110 | 5
24.7848 | 185 | 10
32.0939 | 240 | 30
38.997 | 285 | 45
45.2727 | 340 | 70
51.5182 | 395 | 95
58.4879 | 445 | 120
65.2606 | 500 | 135
72.8636 | 555 | 150
78.9242 | 605 | 170
86.2061 | 660 | 190
93.1758 | 715 | 210
99.2061 | 765 | 235
106.194 | 815 | 260
112.764 | 860 | 285
120.291 | 905 | 315
127.048 | 955 | 350
133.776 | 1005 | 390
140.655 | 1050 | 435
147.594 | 1095 | 480
154.291 | 1145 | 530
161.23 | 1195 | 585
167.776 | 1245 | 645
174.382 | 1290 | 715
181.048 | 1345 | 795
188.139 | 1405 | 880
194.564 | 1475 | 975
201.655 | 1535 | 1085
207.836 | 1620 | 1210
215.17 | 1685 | 1360
221.564 | 1850 | 1510
228.473 | 2135 | 1850
29.3606 | 18765 | -14190
19.0818 | 11775 | -6505
0.466667 | 10825 | -8485
0.172727 | 10815 | -8495

## C-11.12水中②
班名 C-11.12 水中②
荷重 | ひずみ１ | ひずみ２
KN | 10-6 | 10-6
0 | 0 | 0
6.99091 | 25 | 0
11.2242 | 65 | 0
16.9788 | 115 | 0
21.8697 | 170 | 0
27.1212 | 230 | 0
31.703 | 270 | 0
36.8091 | 335 | 0
41.8515 | 385 | 0
47.303 | 450 | 0
53.1061 | 520 | 0
56.9879 | 580 | 0
62.6364 | 645 | 0
68.6576 | 710 | 0
73.5545 | 755 | 0
77.1576 | 795 | 0
83.7424 | 865 | 0
87.6818 | 905 | 0
94.4091 | 970 | 0
98.0394 | 1015 | 0
102.894 | 1060 | 0
110.848 | 1140 | 0
115.445 | 1190 | 0
120.239 | 1240 | 0
124.976 | 1290 | 0
129.552 | 1345 | 0
134.673 | 1400 | 0
139.309 | 1450 | 0
144.218 | 1510 | 0
149.036 | 1560 | 0
152.673 | 1615 | 0
159.552 | 1695 | 0
163.188 | 1750 | 0
169.4 | 1835 | 0
173.37 | 1890 | 0
179.067 | 1975 | 0
184.158 | 2070 | 0
187.764 | 2130 | 0
190.945 | 2190 | 0
193.521 | 2245 | 0
196.945 | 2330 | 0
201.945 | 2445 | 0
207.764 | 2570 | 0
212.855 | 2735 | 0
216.764 | 2910 | 0
218.127 | 2995 | 0
219.097 | 3085 | 0
220.703 | 3180 | 0
221.43 | 3285 | 0
222.309 | 3395 | 0
224.006 | 3795 | 0
-1.04848 | -560 | 0
-4.24848 | -620 | 0

## C-11.12水中③
班名 C-11.12 水中③
荷重 | ひずみ１ | ひずみ２
KN | 10-6 | 10-6
0 | 0 | 0
5.42424 | 5 | 5
10.5364 | 0 | 25
15.8152 | 25 | 50
22.8576 | 60 | 75
26.3 | 85 | 80
32.3545 | 135 | 75
36.3303 | 165 | 80
45.1848 | 225 | 75
55.2303 | 300 | 75
62.1727 | 340 | 75
68.9636 | 380 | 75
74.3848 | 400 | 75
80.3212 | 460 | 75
86.4091 | 505 | 75
92.7424 | 545 | 80
99.2636 | 585 | 80
105.627 | 625 | 80
111.988 | 675 | 75
118.852 | 725 | 80
125.842 | 775 | 75
132.539 | 825 | 75
138.63 | 875 | 75
145.176 | 930 | 75
151.236 | 990 | 75
156.752 | 1040 | 75
161.752 | 1090 | 70
166.539 | 1150 | 75
172.176 | 1205 | 70
176.782 | 1275 | 70
181.176 | 1345 | 70
185.358 | 1410 | 70
189.388 | 1485 | 70
193.63 | 1570 | 70
197.903 | 1670 | 70
201.691 | 1775 | 70
207.661 | 1960 | 70
213.509 | 2180 | 70
216.176 | 2340 | 70
220.782 | 2635 | 70
226.024 | 3140 | 70
230.236 | 3905 | 70
231.115 | 4290 | 70
228.691 | 4685 | 70
-0.739394 | 295 | 285
-5.27273 | 275 | 250
-5.28182 | 270 | 225