## C-9.10気中①
班名 C-9.10 気中①
荷重 | ひずみ１ | ひずみ２
KN | 10-6 | 10-6
0 | 0 | 0
6.49091 | 10 | 20
11.6818 | 20 | 75
17.297 | 30 | 135
22.4818 | 35 | 190
28.1485 | 50 | 245
32.0576 | 50 | 295
38.2727 | 65 | 360
43.103 | 80 | 410
48.2394 | 90 | 465
53.4303 | 115 | 515
58.4606 | 135 | 565
62.3242 | 150 | 600
67.4667 | 175 | 655
73.4939 | 200 | 710
77.9152 | 225 | 760
82.7879 | 255 | 805
87.6061 | 280 | 855
92.8576 | 305 | 910
98.6 | 335 | 970
102.291 | 355 | 1010
107.861 | 395 | 1075
114.003 | 430 | 1140
119.579 | 470 | 1205
123.139 | 500 | 1245
127.997 | 535 | 1305
132.876 | 570 | 1370
137.3 | 615 | 1435
142.179 | 650 | 1490
146.421 | 690 | 1555
153.058 | 745 | 1645
157.573 | 780 | 1715
161.421 | 815 | 1780
166.936 | 855 | 1875
172.421 | 895 | 1975
176.603 | 925 | 2055
182.391 | 975 | 2180
186.815 | 1010 | 2275
191.906 | 1055 | 2405
195.906 | 1100 | 2540
200.755 | 1165 | 2750
205.906 | 1240 | 3055
206.633 | 1280 | 3225
-0.230303 | -370 | 1210
-4.19697 | -390 | 1175

## C-9.10気中②
班名 C-9.10 気中②
荷重 | ひずみ１ | ひずみ２
KN | 10-6 | 10-6
0 | 0 | 0
7.23333 | -30 | 35
11.4333 | -30 | 70
17.9667 | -30 | 100
23.4879 | -15 | 135
28.3788 | 5 | 160
33.9 | 25 | 185
38.7121 | 65 | 210
42.5818 | 90 | 225
48.4212 | 125 | 250
54.4727 | 165 | 275
57 | 180 | 290
62.997 | 220 | 320
67.8545 | 250 | 345
72.2697 | 280 | 370
77.3788 | 310 | 395
82.4152 | 340 | 425
88.3939 | 385 | 460
91.8091 | 410 | 475
98.7455 | 460 | 520
103.445 | 500 | 550
108.97 | 540 | 590
112.23 | 570 | 615
118.309 | 630 | 650
124.176 | 685 | 685
127.418 | 720 | 710
133.176 | 780 | 755
139.509 | 845 | 795
142.903 | 890 | 825
148.721 | 965 | 875
154.297 | 1040 | 930
158.297 | 1090 | 965
164.994 | 1175 | 1050
169.752 | 1230 | 1115
174.661 | 1285 | 1195
179.388 | 1345 | 1280
183.873 | 1410 | 1375
188.176 | 1445 | 1510
194.418 | 1545 | 1670
197.358 | 1610 | 1765
201.236 | 1760 | 1910
206.479 | 1985 | 2030
210.115 | 2190 | 2095
211.327 | 2265 | 2135
212.994 | 2325 | 2185
216.297 | 2435 | 2280
218.752 | 2505 | 2370
221.024 | 2620 | 2625
31.5273 | -4030 | 12550
30.3061 | -4030 | 12545
29.7152 | -4035 | 12520
0.251515 | -4375 | 11940
-4.16061 | -4345 | 11850

## C-9.10気中③
班名 C-9.10 気中③
荷重 | ひずみ１ | ひずみ２
KN | 10-6 | 10-6
0 | 0 | 0
6.09697 | 5 | 55
11.5242 | 10 | 110
16.9121 | 30 | 155
21.6485 | 55 | 195
28.1212 | 100 | 235
32.097 | 140 | 265
39.2758 | 190 | 290
42.2364 | 220 | 305
46.0576 | 250 | 325
51.7515 | 310 | 350
57.4182 | 370 | 375
62.6939 | 420 | 400
66.6939 | 460 | 420
73.1818 | 525 | 450
78.0242 | 570 | 475
83.6727 | 615 | 500
88.2273 | 660 | 530
94.1303 | 700 | 565
99.2818 | 740 | 605
102.7 | 765 | 625
108.476 | 805 | 660
113.412 | 840 | 695
118.109 | 880 | 735
123.385 | 920 | 770
128.97 | 955 | 810
132.364 | 980 | 840
137.848 | 1025 | 885
143.333 | 1065 | 930
148.727 | 1110 | 980
152.455 | 1140 | 1010
158.394 | 1190 | 1070
164.485 | 1240 | 1135
168.485 | 1275 | 1175
174.818 | 1325 | 1250
178.545 | 1365 | 1300
182.848 | 1400 | 1355
187.848 | 1455 | 1435
191.091 | 1515 | 1530
195.606 | 1580 | 1640
202.788 | 1680 | 1815
207 | 1735 | 1895
211.455 | 1790 | 2010
216.03 | 1915 | 2285
216.879 | 1935 | 2325
218.394 | 1970 | 2405
219.424 | 2005 | 2495
220.636 | 2050 | 2605
-5.23333 | 655 | 1265
-6.56364 | 640 | 1240

## C-9.10水中①
班名 C-9.10 水中①
荷重 | ひずみ１ | ひずみ２
KN | 10-6 | 10-6
0 | 0 | 0
6.83636 | 15 | 0
12.397 | 50 | 0
17.6788 | 80 | 0
21.1939 | 110 | 5
27.3848 | 150 | 10
31 | 180 | 15
38.3273 | 225 | 40
43.9364 | 255 | 60
47.0818 | 275 | 75
54.2242 | 315 | 100
57.5485 | 340 | 110
63.7242 | 370 | 130
68.5364 | 405 | 155
73.0909 | 430 | 170
78.2818 | 475 | 185
84.1121 | 530 | 205
88.8667 | 565 | 215
92.7091 | 600 | 230
99.2879 | 655 | 250
103.615 | 690 | 260
107.573 | 720 | 275
113.964 | 780 | 295
117.764 | 815 | 310
124.097 | 875 | 330
127.873 | 910 | 350
133.539 | 970 | 375
137.176 | 1010 | 395
143.085 | 1075 | 415
149.327 | 1155 | 440
153.782 | 1205 | 450
160.085 | 1300 | 470
163.903 | 1370 | 480
168.479 | 1435 | 490
175.085 | 1550 | 510
178.964 | 1625 | 515
182.933 | 1715 | 520
188.236 | 1845 | 520
193.176 | 1980 | 525
198.539 | 2115 | 525
202.267 | 2255 | 530
206.418 | 2450 | 530
211.115 | 2725 | 525
216.236 | 3185 | 520
92.3303 | 7100 | 6800
-0.330303 | 4495 | 4115
-5.18485 | 4370 | 4020
-5.35758 | 4325 | 3985

## C-9.10水中②
班名 C-9.10 水中②
荷重 | ひずみ１ | ひずみ２
KN | 10-6 | 10-6
0.0424242 | 0 | 0
6.88485 | 10 | 35
13.0909 | 10 | 55
18.5788 | 15 | 70
21.3909 | 20 | 80
27.303 | 35 | 80
30.1515 | 50 | 80
34.2909 | 50 | 80
41.9909 | 60 | 85
47.6061 | 105 | 95
53.4151 | 140 | 110
58.5697 | 175 | 120
61.5818 | 195 | 135
68.3424 | 240 | 150
71.0061 | 265 | 160
79.2364 | 325 | 180
82.5 | 350 | 190
88.7273 | 395 | 210
91.6182 | 420 | 215
97.5152 | 465 | 230
102.088 | 505 | 245
107.445 | 550 | 260
112.794 | 590 | 275
118.294 | 645 | 295
123.045 | 685 | 310
126.106 | 715 | 320
133.47 | 790 | 345
137.076 | 835 | 355
143.318 | 905 | 375
147.439 | 955 | 390
154.318 | 1035 | 410
157.712 | 1085 | 425
163.682 | 1175 | 445
166.773 | 1225 | 460
171.985 | 1315 | 480
177.47 | 1405 | 500
181.773 | 1495 | 520
186.439 | 1580 | 540
191.955 | 1680 | 590
195.712 | 1750 | 630
200.924 | 1855 | 715
205.379 | 2010 | 855
208.288 | 2535 | 1155
-6.17879 | -835 | 2175
-6.15758 | -870 | 2195
水中養生②は実験データの信頼性に欠ける為、
使用不可とする！！

## C-9.10水中③
班名 C-9.10 水中③
荷重 | ひずみ１ | ひずみ２
KN | 10-6 | 10-6
0.19697 | 0 | 0
10.797 | 60 | 5
14.1394 | 85 | 0
19.6242 | 140 | 0
25.2242 | 185 | 0
31.3727 | 250 | 0
36.6909 | 300 | 5
40.8 | 350 | 5
47.1545 | 405 | 15
52.8727 | 465 | 25
55.8152 | 505 | 25
61.6939 | 555 | 30
67.6424 | 610 | 30
71.2606 | 640 | 30
77.2909 | 695 | 35
83.1545 | 750 | 35
87.403 | 790 | 35
91.0364 | 825 | 35
96.9727 | 880 | 35
101.927 | 935 | 35
108.076 | 1000 | 35
113.418 | 1050 | 35
117.885 | 1095 | 35
122.245 | 1145 | 35
129.273 | 1215 | 35
134.061 | 1270 | 35
138.636 | 1325 | 45
144.303 | 1380 | 60
149.545 | 1445 | 80
155.152 | 1510 | 95
159.636 | 1570 | 125
164.545 | 1630 | 150
169.364 | 1695 | 170
173.636 | 1760 | 190
178.121 | 1830 | 215
182.242 | 1905 | 235
186.333 | 1975 | 260
191.394 | 2090 | 295
196.879 | 2210 | 325
202.091 | 2340 | 355
206.303 | 2495 | 365
209.667 | 2690 | 375
214.667 | 3100 | 375
217.939 | 3360 | 375
220.03 | 3535 | 375
221.182 | 3660 | 375
224.939 | 4375 | 375
57.5182 | 1035 | -25
-5.01212 | 850 | -30