## D-15.16気中①
班名 D-15.16 気中①
荷重 | ひずみ１ | ひずみ２
KN | 10-6 | 10-6
0 | 0 | 0
8.78788 | 0 | 20
15.4545 | 0 | 50
20.9091 | 0 | 70
28.1818 | 5 | 95
35.4545 | 25 | 110
37.5758 | 35 | 110
41.8182 | 50 | 115
47.8788 | 85 | 115
55.1515 | 135 | 110
62.4242 | 180 | 110
69.3939 | 225 | 100
76.9697 | 275 | 100
83.3333 | 290 | 100
88.4848 | 715 | -320
95.1515 | 655 | -195
102.424 | 920 | -430
110 | 950 | -450
117.576 | 985 | -480
125.152 | 1045 | -480
132.727 | 1105 | -485
140.606 | 1160 | -490
148.182 | 1225 | -495
156.061 | 1295 | -515
163.939 | 1375 | -540
171.515 | 1460 | -580
179.091 | 1560 | -635
186.667 | 1665 | -705
194.545 | 1775 | -785
201.818 | 1875 | -835
209.394 | 1955 | -830
216.667 | 2035 | -830
223.636 | 2110 | -825
230.909 | 2175 | -800
237.576 | 2240 | -765
244.242 | 2305 | -720
250.909 | 2375 | -675
257.576 | 2450 | -630
264.242 | 2560 | -610
270 | 2690 | -595
275.152 | 2855 | -595
279.394 | 3055 | -595
283.03 | 3350 | -640
3.33333 | 1525 | -1765
1.51515 | 1315 | -1590
-0.30303 | 1300 | -1580
-0.30303 | 1120 | -1415
供試体が偏芯してしまっているため、
このデータを使用しないことが望ましい。

## D-15.16気中②
班名 D-15.16 気中②
荷重 | ひずみ１ | ひずみ２
KN | 10-6 | 10-6
0 | 0 | 0
5.45455 | 15 | 40
10.9091 | 15 | 55
22.4242 | 70 | 60
32.7273 | 105 | 60
38.7879 | 145 | 60
44.5455 | 175 | 60
48.4848 | 205 | 60
53.9394 | 240 | 60
61.8182 | 290 | 60
66.9697 | 325 | 60
73.0303 | 370 | 60
79.697 | 415 | 60
86.3636 | 465 | 60
93.6364 | 520 | 60
101.515 | 580 | 55
110.909 | 650 | 60
121.818 | 730 | 60
132.424 | 810 | 60
145.758 | 905 | 55
160 | 1020 | 55
172.121 | 1160 | 15
177.879 | 1200 | 10
186.061 | 1270 | 15
194.545 | 1345 | 15
203.03 | 1415 | 15
210 | 1480 | 15
216.667 | 1545 | 15
223.636 | 1610 | 15
230.303 | 1685 | 15
236.97 | 1760 | 15
244.242 | 1830 | 10
252.727 | 1925 | 15
262.121 | 2040 | 15
271.818 | 2170 | 15
280.909 | 2325 | 15
289.697 | 2520 | 25
296.667 | 2700 | 125
300.606 | 2685 | 145
304.545 | 2760 | 265
305.455 | 2820 | 400
60.303 | 1415 | -1380
2.12121 | 1020 | -1260
-0.30303 | 885 | -1145

## D-15.16気中③
班名 D-15.16 気中③
荷重 | ひずみ１ | ひずみ２
KN | 10-6 | 10-6
0 | 0 | 0
8.18182 | 10 | 70
14.5455 | 45 | 105
28.7879 | 100 | 175
30.6061 | 110 | 190
39.0909 | 150 | 235
46.9697 | 185 | 270
54.2424 | 225 | 310
61.8182 | 260 | 355
70.9091 | 310 | 400
80.6061 | 360 | 460
91.2121 | 415 | 525
102.121 | 475 | 590
113.333 | 530 | 665
121.515 | 575 | 715
127.273 | 605 | 760
133.333 | 640 | 795
139.394 | 675 | 835
145.152 | 700 | 885
151.212 | 755 | 910
156.97 | 755 | 975
163.03 | 775 | 1035
169.091 | 800 | 1080
175.455 | 830 | 1140
183.939 | 870 | 1215
192.424 | 910 | 1295
199.091 | 935 | 1365
206.364 | 955 | 1450
213.03 | 990 | 1530
220 | 1020 | 1610
226.667 | 1055 | 1695
233.333 | 1095 | 1780
240.303 | 1130 | 1865
246.667 | 1175 | 1950
253.333 | 1230 | 2025
259.697 | 1285 | 2110
266.364 | 1350 | 2200
274.545 | 1435 | 2295
282.121 | 1540 | 2380
289.697 | 1660 | 2465
296.061 | 1800 | 2550
301.515 | 1945 | 2625
304.242 | 2065 | 2690
3.93939 | 500 | 615
-0.30303 | 405 | 590

## D-15.16水中①
班名 D-15.16 水中①
荷重 | ひずみ１ | ひずみ２
KN | 10-6 | 10-6
0 | 0 | 0
5.75758 | 15 | 10
11.2121 | 30 | 25
24.2424 | 60 | 75
24.5455 | 65 | 75
26.6667 | 65 | 90
34.8485 | 80 | 125
42.1212 | 100 | 165
50 | 110 | 215
59.0909 | 115 | 275
67.8788 | 125 | 335
76.3636 | 135 | 395
85.7576 | 145 | 460
94.5455 | 155 | 525
103.333 | 170 | 595
112.424 | 180 | 670
121.515 | 195 | 740
131.212 | 210 | 820
140.606 | 230 | 890
150.606 | 250 | 955
161.515 | 280 | 1030
170.606 | 300 | 1095
179.697 | 320 | 1160
188.788 | 345 | 1230
197.879 | 365 | 1295
206.97 | 390 | 1365
217.576 | 415 | 1450
228.788 | 440 | 1540
239.697 | 470 | 1635
250.606 | 495 | 1730
261.212 | 525 | 1835
271.515 | 555 | 1930
280 | 570 | 2025
287.576 | 585 | 2105
296.061 | 605 | 2195
305.152 | 630 | 2295
314.848 | 655 | 2400
324.242 | 680 | 2520
333.333 | 705 | 2635
342.121 | 730 | 2755
350.606 | 760 | 2880
358.788 | 785 | 3015
366.364 | 810 | 3165
373.333 | 815 | 3305
378.485 | 820 | 3490
2.72727 | -1940 | 24285
1.51515 | -1960 | 24130
-0.30303 | -1700 | 22780

## D-15.16水中②
班名 D-15.16 水中②
荷重 | ひずみ１ | ひずみ２
KN | 10-6 | 10-6
0.606061 | 0 | 0
5.75758 | 0 | 45
18.7879 | 30 | 100
18.1818 | 30 | 110
23.6364 | 40 | 135
63.3333 | 175 | 335
62.4242 | 295 | 215
65.7576 | 290 | 240
78.4848 | 315 | 305
84.8485 | 345 | 330
91.5152 | 375 | 355
98.1818 | 410 | 380
104.545 | 445 | 400
107.879 | 470 | 410
115.758 | 520 | 430
122.727 | 565 | 455
129.697 | 615 | 470
138.788 | 675 | 490
150 | 755 | 520
161.212 | 835 | 545
172.424 | 920 | 575
183.636 | 1000 | 605
194.545 | 1085 | 635
204.545 | 1160 | 670
211.515 | 1220 | 700
217.879 | 1265 | 725
226.061 | 1330 | 745
234.242 | 1395 | 765
242.424 | 1460 | 790
250.606 | 1520 | 815
258.788 | 1585 | 835
266.97 | 1650 | 865
274.848 | 1715 | 890
282.727 | 1780 | 890
290.606 | 1850 | 905
298.485 | 1915 | 940
306.364 | 1970 | 970
313.939 | 2030 | 1010
320.606 | 2085 | 1045
326.97 | 2130 | 1075
331.818 | 2170 | 1110
336.667 | 2205 | 1140
340.909 | 2240 | 1175
344.242 | 2265 | 1205
349.091 | 2305 | 1250
353.939 | 2340 | 1295
356.97 | 2365 | 1330
360 | 2380 | 1360
362.727 | 2405 | 1395
365.758 | 2420 | 1435
368.485 | 2435 | 1475
372.727 | 2465 | 1540
375.455 | 2480 | 1585
377.879 | 2495 | 1635
380.303 | 2510 | 1690
382.424 | 2520 | 1750
384.545 | 2525 | 1825
387.576 | 2535 | 1965
-0.30303 | 465 | 80
-1.81818 | 405 | 60

## D-15.16水中③
班名 D-15.16 水中③
荷重 | ひずみ１ | ひずみ２
KN | 10-6 | 10-6
0 | 0 | 0
9.69697 | 90 | 10
18.1818 | 100 | 45
20.6061 | 105 | 60
24.2424 | 115 | 75
27.5758 | 155 | 75
41.8182 | 175 | 165
53.6364 | 205 | 225
65.7576 | 245 | 285
76.9697 | 285 | 335
88.4848 | 325 | 390
98.1818 | 365 | 430
105.455 | 395 | 465
113.333 | 425 | 495
120.606 | 455 | 530
129.697 | 495 | 575
139.394 | 540 | 620
149.697 | 585 | 660
159.394 | 630 | 705
169.394 | 675 | 750
179.394 | 725 | 795
189.394 | 775 | 845
199.394 | 820 | 890
209.091 | 875 | 940
219.091 | 930 | 990
231.212 | 995 | 1045
242.727 | 1065 | 1105
254.242 | 1140 | 1150
265.455 | 1215 | 1200
274.545 | 1280 | 1245
280.303 | 1330 | 1275
286.061 | 1375 | 1300
294.545 | 1450 | 1340
304.545 | 1535 | 1380
313.939 | 1635 | 1420
323.333 | 1745 | 1455
332.727 | 1855 | 1490
341.515 | 1985 | 1515
350.606 | 2120 | 1545
359.091 | 2255 | 1575
367.273 | 2395 | 1615
377.273 | 2570 | 1670
386.667 | 2785 | 1740
390.303 | 2980 | 1810
392.727 | 3285 | 1905
3.0303 | 865 | 160
0.30303 | 815 | 155
-0.30303 | 805 | 160