## Sheet1
2017年学生実験 D-15.16班データ
計測日時 | 荷重 (KN) | 温度 (℃) | ひずみ１(μ) | ひずみ２(μ) | D16班の鉄筋は破断位置が標点距離の1/4を超え、標点以内で破断したため、補正を行い伸びを算出すること
[5 empty] | 破断位置 | 166mm
2017-05-17 16:13 | 0 | 25.7 | 0 | 0
2017-05-17 16:17 | 8.10149 | 25.5 | 145 | 184
2017-05-17 16:17 | 15.206 | 25.5 | 305 | 340
2017-05-17 16:17 | 25.0806 | 25.5 | 476 | 522
2017-05-17 16:18 | 36.2388 | 25.5 | 702 | 746
2017-05-17 16:18 | 50.0896 | 25.5 | 981 | 1019
2017-05-17 16:18 | 68.4239 | 25.5 | 1322 | 1353
2017-05-17 16:18 | 86.2687 | 25.5 | 1695 | 1715
2017-05-17 16:18 | 104.433 | 25.5 | 2071 | 2074
2017-05-17 16:18 | 118.606 | 25.5 | 2354 | 2350
2017-05-17 16:18 | 125.851 | 25.5 | 2513 | 2506
2017-05-17 16:18 | 126.218 | 25.5 | 2556 | 2530
2017-05-17 16:18 | 133.463 | 25.5 | 19937 | 19742
2017-05-17 16:18 | 139.045 | 25.5 | 24545 | 24549
2017-05-17 16:18 | 142.448 | 25.5 | 27459 | 27540
2017-05-17 16:18 | 147.433 | 25.6 | 32379 | 32568
2017-05-17 16:18 | 152.627 | 25.6 | 37483 | 37804
2017-05-17 16:18 | 157.94 | 25.6 | 44949 | 45350
2017-05-17 16:18 | 160.925 | 25.8 | 50425 | 50893
2017-05-17 16:18 | 166.716 | 25.9 | 62656 | 63408
2017-05-17 16:18 | 170.925 | 26.3 | 78130 | 79394
2017-05-17 16:19 | 175.075 | 27.3
2017-05-17 16:19 | 175.612 | 29.1
2017-05-17 16:19 | 175.433 | 29.4
2017-05-17 16:19 | 163.731 | 31.5
2017-05-17 16:19 | 157.045 | 31.7
2017-05-17 16:19 | 118.836 | 32
2017-05-17 16:19 | 0.110448 | 32.3
2017-05-17 16:19 | 0.0358209 | 32.5