## A1,2_気中１
試験タイトル
presure | strain1 | strain2
kN | μ | μ
0 | 0 | 0
8.18182 | 30 | 25
14.2424 | 60 | 40
20.303 | 95 | 60
27.2727 | 135 | 85
36.3636 | 185 | 120
46.6667 | 230 | 165
56.6667 | 270 | 215
65.4545 | 320 | 265
74.8485 | 370 | 310
83.6364 | 420 | 360
91.8182 | 465 | 405
100.303 | 515 | 455
108.485 | 560 | 505
117.273 | 610 | 560
124.848 | 670 | 600
131.515 | 720 | 640
138.788 | 785 | 680
145.758 | 850 | 715
152.727 | 910 | 750
159.394 | 980 | 790
166.061 | 1050 | 825
172.727 | 1130 | 860
179.697 | 1215 | 895
186.061 | 1300 | 935
192.121 | 1395 | 970
198.182 | 1485 | 1010
204.242 | 1575 | 1050
210 | 1670 | 1095
215.455 | 1775 | 1135
220.606 | 1890 | 1180
225.455 | 2025 | 1220
229.394 | 2165 | 1260
233.03 | 2330 | 1295
233.636 | 2630 | 1330

## A1,2_気中２
試験タイトル
presure | strain1 | strain2
kN | μ | μ
0 | 0 | 0
7.87879 | 5 | 60
23.9394 | 35 | 175
33.9394 | 85 | 230
38.4848 | 105 | 255
44.8485 | 135 | 285
51.8182 | 170 | 320
59.3939 | 210 | 350
67.2727 | 255 | 385
76.0606 | 300 | 415
84.5455 | 340 | 455
93.6364 | 390 | 490
102.727 | 430 | 530
112.121 | 475 | 570
120.606 | 515 | 605
127.273 | 545 | 630
134.242 | 580 | 665
143.636 | 620 | 700
152.424 | 665 | 735
161.212 | 710 | 775
170 | 755 | 815
178.485 | 795 | 845
186.97 | 845 | 885
196.061 | 890 | 925
204.545 | 935 | 960
212.727 | 980 | 995
220.909 | 1025 | 1035
229.091 | 1065 | 1080
237.273 | 1115 | 1120
244.848 | 1165 | 1165
252.424 | 1215 | 1210
259.697 | 1270 | 1250
266.667 | 1330 | 1295
273.03 | 1395 | 1345
278.788 | 1475 | 1390
283.939 | 1550 | 1460
287.879 | 1635 | 1560
290.303 | 1795 | 1830
265.455 | 1910 | 2460

## A1,2_気中３
試験タイトル
presure | strain1 | strain2
kN | μ | μ
0 | 0 | 0
10 | 50 | 10
14.2424 | 65 | 30
20 | 80 | 60
26.6667 | 95 | 100
26.6667 | 95 | 100
35.7576 | 120 | 155
42.1212 | 135 | 200
49.3939 | 155 | 250
57.5758 | 175 | 305
66.0606 | 200 | 365
75.4545 | 225 | 435
84.5455 | 255 | 505
92.7273 | 275 | 565
100.909 | 290 | 630
109.394 | 315 | 700
117.576 | 340 | 770
126.364 | 360 | 835
134.545 | 385 | 910
143.03 | 405 | 985
151.515 | 435 | 1065
159.697 | 465 | 1140
167.879 | 500 | 1215
176.061 | 540 | 1290
183.939 | 590 | 1355
191.818 | 640 | 1430
199.394 | 695 | 1510
206.97 | 755 | 1585
213.939 | 825 | 1660
221.515 | 895 | 1745
227.879 | 975 | 1825
234.242 | 1060 | 1910
239.394 | 1150 | 2005
244.545 | 1255 | 2100
247.576 | 1390 | 2175
242.121 | 1600 | 2310

## A1,2_水中１
試験タイトル
presure | strain1 | strain2
kN | μ | μ
0 | 0 | 0
10.9091 | 50 | 15
14.8485 | 70 | 20
19.3939 | 95 | 40
24.8485 | 120 | 60
31.2121 | 145 | 90
39.3939 | 175 | 125
48.4848 | 225 | 160
58.1818 | 285 | 190
67.5758 | 355 | 215
73.0303 | 395 | 230
81.8182 | 465 | 250
90.6061 | 530 | 275
100 | 605 | 300
109.091 | 685 | 325
118.485 | 760 | 350
127.879 | 835 | 375
136.97 | 920 | 400
146.364 | 1000 | 425
155.455 | 1070 | 450
161.212 | 1125 | 465
167.879 | 1185 | 485
174.242 | 1245 | 500
180.909 | 1295 | 520
187.273 | 1350 | 535
193.939 | 1420 | 550
200.303 | 1480 | 570
206.97 | 1540 | 585
213.333 | 1600 | 600
219.697 | 1675 | 610
226.061 | 1755 | 615
232.121 | 1845 | 625
238.485 | 1915 | 630
244.545 | 2005 | 640
250.909 | 2085 | 650
256.667 | 2170 | 660
262.727 | 2260 | 665
268.485 | 2360 | 670
274.242 | 2465 | 675
279.697 | 2550 | 680
285.152 | 2665 | 685
290.606 | 2765 | 690
295.758 | 2875 | 700
300.606 | 2980 | 705
305.455 | 3090 | 720
310 | 3205 | 735
314.545 | 3320 | 755
318.182 | 3440 | 780
322.727 | 3650 | 795

## A1,2_水中２
試験タイトル
presure | strain1 | strain2
kN | μ | μ
0 | 0 | 0
7.27273 | -10 | -35
12.1212 | -10 | 10
24.8485 | 10 | 95
36.3636 | 70 | 130
43.6364 | 110 | 160
50.9091 | 145 | 190
59.0909 | 185 | 215
68.1818 | 245 | 245
77.8788 | 305 | 270
86.6667 | 355 | 290
92.1212 | 400 | 300
97.5758 | 445 | 310
104.242 | 495 | 325
111.515 | 545 | 340
118.788 | 605 | 355
126.364 | 665 | 365
133.939 | 720 | 385
142.121 | 785 | 400
149.697 | 840 | 415
156.061 | 900 | 430
160.909 | 945 | 440
166.97 | 1000 | 445
172.727 | 1050 | 460
178.788 | 1110 | 470
185.152 | 1165 | 480
190.909 | 1235 | 485
196.97 | 1280 | 490
202.727 | 1350 | 500
208.788 | 1410 | 505
214.545 | 1490 | 505
220.303 | 1545 | 505
226.061 | 1615 | 505
231.515 | 1690 | 505
238.485 | 1770 | 505
246.667 | 1880 | 510
254.848 | 1990 | 505
262.424 | 2115 | 505
270 | 2235 | 495
276.97 | 2360 | 475
283.636 | 2520 | 445
289.697 | 2695 | 400
295.152 | 2890 | 355
299.394 | 3095 | 305
301.818 | 3320 | 275

## A1,2_水中３
試験タイトル
presure | strain1 | strain2
kN | μ | μ
0 | 0 | 0
11.8182 | -20 | 0
17.5758 | -20 | 0
24.2424 | 0 | 15
29.697 | 30 | 25
36.0606 | 65 | 30
43.6364 | 100 | 45
48.7879 | 135 | 60
54.8485 | 160 | 75
61.2121 | 190 | 95
68.1818 | 225 | 120
75.4545 | 255 | 145
83.3333 | 290 | 170
90.9091 | 330 | 200
98.7879 | 375 | 225
107.273 | 425 | 255
115.758 | 480 | 280
119.697 | 500 | 295
126.364 | 545 | 320
133.03 | 585 | 345
139.697 | 630 | 370
146.667 | 680 | 395
153.333 | 725 | 420
160.606 | 780 | 455
168.788 | 830 | 495
176.667 | 890 | 535
181.212 | 925 | 560
185.455 | 955 | 585
191.212 | 995 | 620
197.879 | 1045 | 665
204.545 | 1090 | 705
211.212 | 1140 | 750
217.576 | 1205 | 795
224.848 | 1250 | 845
231.818 | 1310 | 895
238.485 | 1380 | 940
245.455 | 1435 | 995
252.121 | 1505 | 1045
258.788 | 1570 | 1090
265.152 | 1650 | 1140
271.515 | 1725 | 1185
277.879 | 1810 | 1235
284.242 | 1890 | 1285
290.303 | 1970 | 1340
296.061 | 2055 | 1395
301.818 | 2150 | 1445
307.576 | 2235 | 1500
313.03 | 2325 | 1555
319.091 | 2435 | 1630
324.242 | 2550 | 1720
328.485 | 2695 | 1800