## A3,4_気中１
試験タイトル
presure | strain1 | strain2
kN | μ | μ
0 | 0 | 0
9.39394 | 40 | 15
13.0303 | 35 | 40
21.2121 | 60 | 100
29.0909 | 80 | 145
39.697 | 110 | 195
50.9091 | 145 | 240
63.9394 | 200 | 300
76.9697 | 255 | 350
88.4848 | 315 | 400
100 | 370 | 460
111.818 | 430 | 525
123.636 | 505 | 590
134.242 | 575 | 650
143.636 | 660 | 700
152.121 | 760 | 760
160.303 | 875 | 835
167.273 | 1010 | 925
173.333 | 1185 | 1025
177.576 | 1370 | 1160
181.818 | 1780 | 1390

## A3,4_気中２
試験タイトル
presure | strain1 | strain2
kN | μ | μ
0 | 0 | 0
17.2727 | 85 | 50
17.8788 | 85 | 50
21.8182 | 100 | 55
29.0909 | 140 | 75
35.4545 | 175 | 90
43.0303 | 215 | 105
51.5152 | 255 | 130
52.7273 | 265 | 130
44.8485 | 260 | 85
42.1212 | 270 | 65
52.7273 | 270 | 125
59.3939 | 305 | 150
66.0606 | 330 | 170
72.7273 | 365 | 195
79.3939 | 400 | 220
86.3636 | 435 | 245
93.3333 | 475 | 270
100.303 | 520 | 300
107.273 | 560 | 325
114.242 | 605 | 355
120.909 | 660 | 385
127.576 | 715 | 415
134.545 | 765 | 455
140.909 | 835 | 500
147.273 | 905 | 540
153.03 | 975 | 585
158.788 | 1070 | 635
164.545 | 1155 | 690
169.394 | 1270 | 730
174.242 | 1395 | 785
178.485 | 1550 | 840
183.939 | 1845 | 925
187.879 | 2195 | 1020

## A3,4_気中３
試験タイトル
presure | strain1 | strain2
kN | μ | μ
0 | 0 | 0
21.2121 | 70 | 105
33.3333 | 85 | 200
43.6364 | 120 | 260
53.6364 | 140 | 330
64.8485 | 170 | 415
76.6667 | 200 | 505
89.3939 | 240 | 600
100.606 | 270 | 685
109.091 | 300 | 765
117.879 | 330 | 845
126.364 | 355 | 940
134.242 | 385 | 1045
142.121 | 425 | 1155
149.697 | 465 | 1270
156.364 | 530 | 1365
162.424 | 650 | 1510
168.182 | 750 | 1660
172.727 | 865 | 1855
178.182 | 1080 | 2270
180.606 | 1380 | 3015

## A3,4_水中１
試験タイトル
presure | strain1 | strain2
kN | μ | μ
0 | 0 | 0
13.9394 | 110 | 60
21.5152 | 110 | 140
30.9091 | 115 | 220
39.3939 | 135 | 285
49.697 | 160 | 350
59.697 | 200 | 405
68.1818 | 225 | 465
77.8788 | 260 | 525
86.3636 | 295 | 580
92.4242 | 310 | 625
98.7879 | 335 | 670
105.455 | 355 | 720
111.818 | 385 | 770
118.485 | 405 | 820
125.152 | 430 | 875
131.515 | 450 | 930
138.182 | 475 | 980
144.848 | 500 | 1035
151.515 | 520 | 1085
158.182 | 555 | 1130
164.545 | 575 | 1180
171.212 | 610 | 1225
177.576 | 635 | 1270
184.242 | 665 | 1320
190.303 | 695 | 1370
196.97 | 730 | 1415
203.03 | 760 | 1470
209.091 | 800 | 1520
214.848 | 830 | 1575
220.606 | 865 | 1635
226.061 | 900 | 1685
231.818 | 940 | 1755
236.97 | 975 | 1815
241.818 | 1030 | 1885
246.364 | 1070 | 1950
250 | 1105 | 2035
253.333 | 1145 | 2135
256.97 | 1195 | 2360

## A3,4_水中２
試験タイトル
presure | strain1 | strain2
kN | μ | μ
0 | 0 | 0
0.30303 | 5 | 5
16.9697 | 120 | 30
40.6061 | 235 | 100
48.1818 | 275 | 125
56.3636 | 305 | 165
65.1515 | 345 | 195
70.303 | 365 | 220
76.0606 | 390 | 240
82.4242 | 425 | 270
89.0909 | 455 | 300
95.7576 | 485 | 325
102.424 | 515 | 360
106.364 | 530 | 375
104.242 | 535 | 365
111.818 | 550 | 400
117.879 | 575 | 430
123.939 | 605 | 465
129.697 | 620 | 495
135.758 | 645 | 525
141.515 | 670 | 555
147.576 | 695 | 590
153.333 | 715 | 625
159.091 | 740 | 660
165.152 | 760 | 700
170.909 | 780 | 735
176.364 | 805 | 775
182.424 | 825 | 815
188.182 | 845 | 855
193.939 | 865 | 895
199.394 | 890 | 935
204.848 | 910 | 975
210.303 | 935 | 1020
215.758 | 960 | 1055
221.212 | 990 | 1095
226.364 | 1025 | 1130
231.515 | 1060 | 1165
236.667 | 1090 | 1200
241.818 | 1130 | 1240
246.667 | 1165 | 1270
251.212 | 1210 | 1305
255.455 | 1255 | 1345
260 | 1295 | 1385
263.939 | 1335 | 1445
267.576 | 1365 | 1520
272.727 | 1410 | 1715
276.364 | 1500 | 2180
275.152 | 1595 | 2415
257.273 | 1810 | 3440

## A3,4_水中３
試験タイトル
presure | strain1 | strain2
kN | μ | μ
0 | 0 | 0
7.87879 | 5 | 60
23.9394 | 35 | 175
33.9394 | 85 | 230
38.4848 | 105 | 255
44.8485 | 135 | 285
51.8182 | 170 | 320
59.3939 | 210 | 350
67.2727 | 255 | 385
76.0606 | 300 | 415
84.5455 | 340 | 455
93.6364 | 390 | 490
102.727 | 430 | 530
112.121 | 475 | 570
120.606 | 515 | 605
127.273 | 545 | 630
134.242 | 580 | 665
143.636 | 620 | 700
152.424 | 665 | 735
161.212 | 710 | 775
170 | 755 | 815
178.485 | 795 | 845
186.97 | 845 | 885
196.061 | 890 | 925
204.545 | 935 | 960
212.727 | 980 | 995
220.909 | 1025 | 1035
229.091 | 1065 | 1080
237.273 | 1115 | 1120
244.848 | 1165 | 1165
252.424 | 1215 | 1210
259.697 | 1270 | 1250
266.667 | 1330 | 1295
273.03 | 1395 | 1345
278.788 | 1475 | 1390
283.939 | 1550 | 1460
287.879 | 1635 | 1560
290.303 | 1795 | 1830
265.455 | 1910 | 2460