## B-5,6_気中1
試験タイトル
pressure | strain1 | strain2
kN | μ | μ
0 | 0 | 0
3.0303 | 30 | -5
13.6364 | 85 | 10
17.2727 | 100 | 30
23.9394 | 120 | 65
31.5152 | 155 | 100
37.8788 | 180 | 135
46.0606 | 220 | 170
54.2424 | 255 | 210
60.9091 | 285 | 240
60.303 | 285 | 240
66.6667 | 330 | 270
71.5152 | 355 | 295
77.8788 | 385 | 325
84.8485 | 420 | 360
91.8182 | 455 | 390
99.3939 | 500 | 430
107.273 | 540 | 470
115.152 | 580 | 515
123.333 | 620 | 555
131.212 | 660 | 605
139.394 | 705 | 645
147.273 | 750 | 690
155.455 | 790 | 735
163.636 | 835 | 785
171.515 | 880 | 830
179.697 | 920 | 880
187.273 | 960 | 930
195.152 | 1005 | 980
202.424 | 1040 | 1030
209.394 | 1080 | 1085
216.364 | 1120 | 1135
223.333 | 1155 | 1190
230.303 | 1195 | 1245
236.667 | 1230 | 1300
243.333 | 1270 | 1360
249.697 | 1310 | 1420
256.061 | 1350 | 1485
262.121 | 1390 | 1545
267.879 | 1435 | 1600
273.636 | 1485 | 1660
278.182 | 1525 | 1745
283.03 | 1575 | 1845
287.576 | 1625 | 1940
284.848 | 1635 | 1975
281.212 | 1640 | 1995
277.273 | 1650 | 2000

## B-5,6_気中2
試験タイトル
presure | strain1 | strain2
kN | μ | μ
0 | 0 | 0
6.9697 | 10 | 15
16.0606 | 25 | 75
21.8182 | 45 | 115
29.0909 | 70 | 155
38.4848 | 110 | 210
48.7879 | 160 | 260
55.7576 | 200 | 295
63.0303 | 245 | 330
70.6061 | 290 | 370
78.7879 | 335 | 410
86.9697 | 390 | 460
95.4545 | 440 | 505
104.242 | 490 | 550
112.727 | 540 | 600
121.515 | 595 | 650
129.697 | 645 | 695
136.364 | 685 | 735
142.727 | 730 | 775
148.788 | 780 | 795
155.152 | 825 | 830
161.212 | 875 | 865
167.576 | 915 | 895
173.939 | 965 | 930
180 | 1010 | 965
186.061 | 1060 | 1000
192.121 | 1100 | 1035
198.182 | 1145 | 1075
204.242 | 1195 | 1115
210 | 1240 | 1155
216.061 | 1290 | 1195
221.818 | 1340 | 1235
228.182 | 1395 | 1275
233.939 | 1445 | 1320
239.394 | 1500 | 1360
245.152 | 1555 | 1405
250.606 | 1605 | 1450
255.758 | 1660 | 1500
261.212 | 1715 | 1555
266.667 | 1770 | 1615
271.818 | 1825 | 1670
276.364 | 1880 | 1735
281.212 | 1930 | 1800
286.061 | 1985 | 1870
290.303 | 2035 | 1945
294.242 | 2095 | 2025
297.879 | 2150 | 2120
302.121 | 2240 | 2310

## B-5,6_気中3
試験タイトル
presure | strain1 | strain2
kN | μ | μ
0 | 0 | 0
10 | 0 | 0
10.9091 | 0 | 5
22.1212 | 65 | 25
35.7576 | 135 | 65
46.9697 | 190 | 100
56.6667 | 235 | 140
65.1515 | 260 | 175
68.4848 | 275 | 195
73.3333 | 285 | 220
79.0909 | 310 | 250
84.8485 | 325 | 280
90.9091 | 345 | 310
96.9697 | 365 | 340
103.03 | 385 | 370
110 | 410 | 405
117.273 | 435 | 445
124.848 | 465 | 480
132.727 | 485 | 520
140.303 | 515 | 560
147.879 | 540 | 605
155.758 | 565 | 645
163.333 | 595 | 685
170.909 | 615 | 730
179.091 | 645 | 775
186.667 | 670 | 815
193.939 | 695 | 855
201.818 | 720 | 900
209.394 | 750 | 940
216.97 | 775 | 980
224.545 | 805 | 1020
231.818 | 835 | 1065
239.394 | 860 | 1105
246.667 | 890 | 1145
253.939 | 920 | 1190
261.212 | 950 | 1230
268.182 | 985 | 1275
275.455 | 1010 | 1320
282.424 | 1045 | 1365
289.394 | 1075 | 1410
296.061 | 1110 | 1450
302.727 | 1145 | 1490
309.394 | 1185 | 1530
315.455 | 1230 | 1570
320.606 | 1275 | 1605

## B-5,6_水中1
試験タイトル
presure | strain1 | strain2
kN | μ | μ
0 | 0 | 0
11.8182 | -20 | 100
33.0303 | 45 | 180
38.7879 | 85 | 190
43.9394 | 115 | 200
49.697 | 155 | 205
55.7576 | 200 | 210
62.4242 | 250 | 210
69.697 | 305 | 220
71.8182 | 325 | 215
83.6364 | 415 | 210
88.4848 | 450 | 215
94.5455 | 495 | 225
100.909 | 545 | 225
107.273 | 595 | 230
113.636 | 645 | 235
120 | 695 | 235
126.364 | 745 | 240
133.03 | 795 | 240
139.394 | 850 | 240
145.758 | 905 | 245
152.424 | 960 | 240
158.788 | 1015 | 245
165.455 | 1070 | 245
171.818 | 1130 | 245
178.485 | 1185 | 245
184.848 | 1240 | 245
191.515 | 1295 | 245
197.879 | 1350 | 245
204.242 | 1405 | 245
210.606 | 1460 | 245
216.97 | 1515 | 245
223.636 | 1570 | 250
229.697 | 1625 | 255
236.364 | 1675 | 255
242.727 | 1730 | 255
249.091 | 1785 | 260
255.455 | 1840 | 260
261.515 | 1890 | 265
267.879 | 1940 | 270
274.242 | 1990 | 275
280.303 | 2045 | 285
286.667 | 2090 | 290
292.424 | 2140 | 295
298.485 | 2190 | 300
304.545 | 2240 | 310
310.606 | 2290 | 315
316.667 | 2340 | 320
322.424 | 2390 | 330
328.182 | 2440 | 330
333.939 | 2490 | 340
340 | 2540 | 340
345.455 | 2590 | 345
351.212 | 2640 | 350
356.667 | 2690 | 350
362.121 | 2745 | 350
367.576 | 2790 | 355
373.03 | 2845 | 355
378.182 | 2895 | 355
383.333 | 2945 | 350
388.788 | 3000 | 350
393.636 | 3055 | 350
398.485 | 3110 | 335
403.03 | 3175 | 315
407.576 | 3250 | 280
414.545 | 3385 | 210
416.97 | 3515 | 120

## B-5,6_水中2
試験タイトル
presure | strain1 | strain2
kN | μ | μ
0 | 0 | 0
13.6364 | 5 | 15
21.5152 | 15 | 65
26.0606 | 20 | 90
30.303 | 40 | 110
35.7576 | 55 | 140
41.8182 | 70 | 175
50 | 85 | 215
58.7879 | 105 | 265
67.8788 | 120 | 310
73.0303 | 130 | 330
78.1818 | 145 | 360
83.3333 | 155 | 380
88.4848 | 165 | 405
94.5455 | 180 | 435
102.121 | 200 | 475
111.515 | 220 | 515
120.606 | 245 | 555
130.303 | 275 | 595
139.697 | 295 | 640
149.394 | 320 | 675
158.788 | 345 | 725
168.485 | 370 | 760
178.182 | 400 | 800
187.576 | 425 | 845
197.576 | 455 | 885
206.97 | 480 | 925
216.667 | 505 | 970
226.061 | 535 | 1010
235.758 | 560 | 1045
245.152 | 590 | 1085
254.545 | 620 | 1130
263.939 | 645 | 1170
273.333 | 675 | 1210
282.424 | 700 | 1250
291.212 | 725 | 1290
300.303 | 760 | 1330
309.091 | 785 | 1365
316.061 | 815 | 1400
322.727 | 840 | 1430
329.091 | 865 | 1460
335.455 | 900 | 1485
341.515 | 940 | 1505
347.273 | 1000 | 1485
351.818 | 1145 | 1290
356.364 | 1230 | 1215
361.515 | 1290 | 1190
366.97 | 1355 | 1170
372.121 | 1405 | 1165
376.667 | 1460 | 1160
380 | 1525 | 1145
381.515 | 1605 | 1165

## B-5,6_水中3
試験タイトル
presure | strain1 | strain2
kN | μ | μ
0 | 0 | 0
7.87879 | 0 | 0
14.8485 | 10 | 5
18.7879 | 30 | 5
26.0606 | 65 | 25
36.9697 | 110 | 50
44.5455 | 145 | 70
53.0303 | 175 | 100
61.5152 | 210 | 125
67.8788 | 230 | 155
74.8485 | 250 | 180
81.8182 | 275 | 210
89.3939 | 295 | 245
96.9697 | 315 | 275
104.848 | 340 | 310
112.727 | 360 | 345
120.909 | 385 | 380
129.091 | 415 | 415
137.576 | 435 | 450
145.758 | 465 | 485
154.242 | 490 | 520
162.727 | 515 | 555
171.212 | 545 | 590
179.697 | 575 | 625
188.182 | 605 | 655
195.152 | 630 | 685
202.121 | 650 | 715
208.788 | 675 | 735
215.455 | 700 | 765
222.424 | 720 | 790
229.091 | 745 | 820
236.061 | 770 | 845
242.727 | 790 | 875
249.394 | 815 | 905
255.758 | 840 | 930
262.424 | 865 | 955
269.091 | 885 | 980
275.758 | 915 | 1010
282.121 | 935 | 1040
288.485 | 955 | 1065
294.848 | 980 | 1095
301.212 | 1005 | 1120
307.576 | 1030 | 1150
313.939 | 1050 | 1175
320.303 | 1080 | 1205
326.061 | 1105 | 1230
332.424 | 1150 | 1250
338.182 | 1190 | 1265
344.545 | 1225 | 1285
350.303 | 1260 | 1305
356.061 | 1295 | 1330
361.818 | 1335 | 1350
367.576 | 1370 | 1370
373.03 | 1410 | 1385
378.788 | 1450 | 1405
384.242 | 1485 | 1425
389.697 | 1520 | 1450
395.152 | 1550 | 1475
400.303 | 1580 | 1505
405.455 | 1610 | 1535
410.303 | 1645 | 1565
415.152 | 1670 | 1600
420.303 | 1700 | 1640
424.545 | 1730 | 1680
429.091 | 1755 | 1725
433.333 | 1770 | 1790
438.788 | 1800 | 1915
441.212 | 1805 | 2050