## B-7,8_気中1
試験タイトル
presure | strain1 | strain2
kN | μ | μ
0 | 0 | 0
16.6667 | 25 | 105
22.7273 | 45 | 140
30.9091 | 80 | 175
39.697 | 115 | 210
46.3636 | 140 | 240
53.6364 | 170 | 275
61.8182 | 215 | 305
70.303 | 250 | 340
69.3939 | 250 | 340
60.303 | 225 | 320
70.9091 | 255 | 350
76.9697 | 285 | 370
83.6364 | 320 | 400
91.2121 | 360 | 430
100.303 | 400 | 470
109.394 | 450 | 505
117.879 | 495 | 545
126.97 | 540 | 585
135.152 | 585 | 620
141.515 | 620 | 655
147.576 | 650 | 685
153.939 | 685 | 720
160 | 720 | 745
166.364 | 755 | 780
172.121 | 790 | 810
178.485 | 825 | 840
184.545 | 860 | 875
190.606 | 900 | 905
196.667 | 930 | 940
203.03 | 970 | 970
209.091 | 1005 | 1005
214.848 | 1045 | 1040
220.606 | 1080 | 1070
226.97 | 1120 | 1105
232.727 | 1160 | 1140
238.485 | 1195 | 1170
244.545 | 1230 | 1205
250.303 | 1270 | 1235
256.061 | 1310 | 1265
261.515 | 1350 | 1295
267.273 | 1395 | 1330
273.03 | 1440 | 1360
278.485 | 1485 | 1390
284.242 | 1530 | 1425
289.697 | 1570 | 1455
295.152 | 1615 | 1490
300.909 | 1660 | 1525
306.061 | 1705 | 1560
311.212 | 1750 | 1590
316.667 | 1800 | 1630
321.818 | 1845 | 1665
326.667 | 1895 | 1695
331.818 | 1940 | 1735
336.97 | 1995 | 1770
342.121 | 2045 | 1805
346.97 | 2100 | 1840
351.818 | 2155 | 1880
356.667 | 2215 | 1915
361.212 | 2275 | 1955
365.758 | 2335 | 1990
370.303 | 2395 | 2025
374.848 | 2460 | 2060

## B-7,8_気中2
試験タイトル
計測ｽﾃｯﾌﾟ | presure | strain1 | strain2
kN | μ | μ
0 | 0 | 0
20.303 | 35 | 110
29.0909 | 70 | 150
39.697 | 125 | 200
53.6364 | 205 | 245
66.3636 | 280 | 280
78.4848 | 360 | 315
91.8182 | 445 | 350
105.455 | 535 | 390
115.152 | 600 | 420
123.333 | 660 | 445
131.818 | 715 | 470
143.939 | 800 | 515
158.182 | 895 | 570
173.03 | 1010 | 630
187.879 | 1125 | 690
203.03 | 1250 | 755
217.576 | 1375 | 820
232.121 | 1500 | 885
246.364 | 1635 | 950
260.303 | 1780 | 1010
274.242 | 1935 | 1065
288.182 | 2100 | 1110
301.515 | 2285 | 1145
314.545 | 2485 | 1160
327.576 | 2700 | 1160
340.606 | 2950 | 1135
352.727 | 3230 | 1070
364.242 | 3525 | 990
375.152 | 3855 | 885
385.152 | 4215 | 765
393.939 | 4615 | 625
400 | 5250 | 345

## B-7,8_気中3
試験タイトル
presure | strain1 | strain2
kN | μ | μ
0 | 0 | 0
8.18182 | 0 | 5
20 | 10 | 75
28.7879 | 30 | 120
37.8788 | 50 | 165
45.4545 | 70 | 205
53.6364 | 100 | 240
61.2121 | 125 | 275
70 | 155 | 300
79.0909 | 190 | 335
86.3636 | 220 | 360
90.6061 | 235 | 375
99.697 | 280 | 405
106.061 | 305 | 425
112.424 | 330 | 450
119.091 | 355 | 470
125.455 | 380 | 495
132.121 | 410 | 525
138.485 | 435 | 545
145.455 | 465 | 570
151.818 | 490 | 595
158.485 | 520 | 620
164.848 | 545 | 650
171.212 | 570 | 675
177.576 | 600 | 700
183.939 | 625 | 725
190.606 | 650 | 750
196.97 | 675 | 775
203.333 | 705 | 800
209.697 | 730 | 830
215.758 | 755 | 855
222.121 | 785 | 880
228.485 | 810 | 910
234.848 | 840 | 935
240.909 | 865 | 960
246.97 | 895 | 990
253.03 | 930 | 1020
259.091 | 955 | 1045
265.152 | 985 | 1070
270.909 | 1015 | 1100
276.97 | 1045 | 1125
283.03 | 1075 | 1155
288.788 | 1105 | 1185
294.242 | 1140 | 1210
300 | 1170 | 1240
305.758 | 1205 | 1265
311.212 | 1240 | 1295
316.97 | 1275 | 1325
322.121 | 1310 | 1355
327.576 | 1350 | 1385
332.727 | 1390 | 1415
338.182 | 1425 | 1450
343.333 | 1470 | 1485
348.485 | 1515 | 1515
353.333 | 1560 | 1550
358.182 | 1610 | 1585
362.727 | 1660 | 1615
367.576 | 1715 | 1645
371.818 | 1785 | 1670
376.061 | 1860 | 1700
380.303 | 1930 | 1730
386.667 | 2055 | 1785
390.606 | 2130 | 1825
396.061 | 2280 | 1885

## B-7,8_水中1
試験タイトル
presure | strain1 | strain2
kN | μ | μ
0 | 0 | 0
12.7273 | 25 | 45
18.1818 | 45 | 70
27.8788 | 80 | 115
34.8485 | 100 | 150
41.8182 | 120 | 185
48.7879 | 140 | 220
54.5455 | 155 | 255
58.7879 | 165 | 270
68.4848 | 205 | 290
76.9697 | 230 | 330
86.0606 | 255 | 375
94.8485 | 285 | 420
103.636 | 310 | 465
111.818 | 340 | 505
120 | 365 | 545
127.879 | 395 | 585
134.848 | 415 | 620
141.515 | 440 | 655
148.485 | 460 | 690
154.848 | 485 | 725
161.818 | 505 | 755
168.182 | 530 | 790
175.152 | 555 | 820
181.818 | 580 | 855
188.485 | 605 | 890
194.848 | 630 | 920
201.515 | 655 | 950
207.879 | 680 | 985
214.848 | 705 | 1020
221.212 | 730 | 1050
227.879 | 755 | 1085
234.545 | 780 | 1115
240.909 | 805 | 1145
247.273 | 830 | 1180
253.636 | 855 | 1210
260 | 880 | 1240
266.364 | 910 | 1270
272.727 | 935 | 1300
279.091 | 960 | 1325
285.455 | 985 | 1360
291.515 | 1010 | 1385
297.879 | 1035 | 1410
304.242 | 1065 | 1435
310.303 | 1090 | 1460
316.364 | 1115 | 1490
322.121 | 1145 | 1515
328.485 | 1175 | 1535
335.152 | 1205 | 1565
341.818 | 1235 | 1590
348.485 | 1270 | 1620
355.152 | 1310 | 1640
362.424 | 1340 | 1670
369.091 | 1380 | 1700
376.061 | 1415 | 1730
383.03 | 1455 | 1760
390.606 | 1495 | 1795
398.182 | 1535 | 1825
405.455 | 1580 | 1855
412.727 | 1620 | 1890
419.697 | 1665 | 1915
426.667 | 1710 | 1950
433.636 | 1755 | 1980
440 | 1800 | 2010
446.97 | 1840 | 2045
453.333 | 1885 | 2080
459.697 | 1930 | 2115
465.758 | 1975 | 2150
471.818 | 2020 | 2195
477.576 | 2075 | 2235
481.818 | 2125 | 2270

## B-7,8_水中2
試験タイトル
presure | strain1 | strain2
kN | μ | μ
0 | 0 | 5
7.57576 | 0 | 0
11.2121 | 0 | 10
21.2121 | 0 | 65
36.6667 | 55 | 145
72.1212 | 240 | 260
96.0606 | 385 | 325
110.303 | 475 | 365
120.606 | 540 | 390
130.606 | 600 | 420
140.303 | 655 | 450
148.485 | 715 | 475
156.061 | 760 | 490
159.394 | 785 | 500
163.333 | 810 | 510
170.303 | 860 | 530
177.576 | 910 | 550
184.848 | 955 | 580
192.121 | 995 | 605
199.091 | 1040 | 630
206.667 | 1085 | 660
213.636 | 1130 | 685
220.606 | 1170 | 715
227.576 | 1215 | 740
234.545 | 1265 | 765
241.515 | 1315 | 790
248.788 | 1365 | 815
256.667 | 1420 | 845
264.242 | 1475 | 875
271.818 | 1530 | 900
279.394 | 1590 | 930
288.182 | 1650 | 965
295.455 | 1710 | 995
303.03 | 1765 | 1025
310.606 | 1825 | 1060
317.879 | 1880 | 1095
325.152 | 1945 | 1125
332.424 | 2005 | 1160
339.394 | 2065 | 1195
346.364 | 2125 | 1225
353.333 | 2190 | 1260
360.303 | 2255 | 1295
366.97 | 2325 | 1325
373.636 | 2405 | 1350
380.303 | 2480 | 1380
386.97 | 2550 | 1405
393.636 | 2635 | 1435
400 | 2710 | 1465
406.364 | 2785 | 1495
412.727 | 2855 | 1530
418.485 | 2925 | 1570
424.545 | 2985 | 1610
430.303 | 3035 | 1655
436.061 | 3085 | 1705
441.515 | 3125 | 1760
446.667 | 3160 | 1825
452.121 | 3190 | 1895
456.97 | 3215 | 1985
461.818 | 3225 | 2105
465.758 | 3230 | 2225
469.697 | 3235 | 2390
472.727 | 3235 | 2580
473.333 | 3205 | 2885

## B-7,8_水中3
試験タイトル
presure | strain1 | strain2
kN | μ | μ
0 | 0 | 0
10.9091 | 0 | 0
24.2424 | 0 | 35
38.7879 | 40 | 80
50.6061 | 80 | 110
57.2727 | 100 | 120
63.3333 | 120 | 130
70 | 150 | 145
76.9697 | 175 | 155
84.2424 | 205 | 170
91.5152 | 240 | 185
99.0909 | 265 | 205
106.97 | 295 | 230
114.848 | 320 | 260
122.727 | 345 | 290
130.606 | 370 | 320
138.788 | 395 | 355
146.667 | 420 | 385
153.636 | 445 | 415
160.606 | 465 | 445
166.97 | 490 | 475
173.939 | 510 | 505
180.303 | 530 | 535
187.273 | 555 | 565
194.242 | 575 | 595
200.606 | 600 | 620
206.97 | 625 | 655
213.636 | 650 | 685
220.303 | 675 | 715
226.97 | 705 | 745
233.333 | 730 | 775
239.697 | 760 | 805
246.061 | 790 | 835
252.424 | 820 | 865
258.788 | 855 | 895
264.848 | 885 | 920
271.212 | 915 | 950
277.273 | 945 | 980
283.333 | 975 | 1010
289.697 | 1005 | 1040
295.758 | 1040 | 1070
301.818 | 1070 | 1100
307.879 | 1100 | 1130
313.939 | 1135 | 1160
316.061 | 1150 | 1170
322.121 | 1180 | 1200
327.879 | 1210 | 1230
330.303 | 1225 | 1240
336.061 | 1255 | 1270
341.818 | 1285 | 1305
347.576 | 1315 | 1335
353.03 | 1345 | 1365
358.788 | 1375 | 1395
364.242 | 1410 | 1430
369.697 | 1440 | 1460
375.152 | 1475 | 1490
377.273 | 1485 | 1505
382.727 | 1520 | 1540
388.182 | 1550 | 1570
393.333 | 1585 | 1605
398.485 | 1610 | 1640
403.636 | 1640 | 1675
408.788 | 1665 | 1710
410.909 | 1680 | 1720
415.758 | 1710 | 1760
420.909 | 1740 | 1790
425.758 | 1780 | 1825
430.909 | 1815 | 1860
435.758 | 1855 | 1890
440.606 | 1895 | 1925
444.848 | 1940 | 1960
450 | 1985 | 1995
454.242 | 2025 | 2025
459.091 | 2075 | 2060
463.333 | 2130 | 2095
470.303 | 2220 | 2160
474.545 | 2275 | 2195
478.485 | 2335 | 2235
482.727 | 2400 | 2270
489.091 | 2495 | 2325
492.727 | 2555 | 2350
498.182 | 2655 | 2395
503.636 | 2770 | 2440
507.879 | 2890 | 2490