## C11,12_気中1
pressure | strain1 | strain2
kN | μ | μ
0 | 0 | 5
18.4848 | 155 | 85
27.5758 | 225 | 165
34.5455 | 285 | 220
42.1212 | 345 | 280
46.9697 | 395 | 325
50 | 465 | 320
56.6667 | 525 | 380
60.9091 | 580 | 430
65.4545 | 635 | 490
70.6061 | 710 | 570
76.0606 | 795 | 665
81.8182 | 900 | 805
87.8788 | 1045 | 1015
93.0303 | 1245 | 1280
97.2727 | 1600 | 1565
100.303 | 2080 | 1910
102.424 | 3535 | 3140

## C11,12_気中2
pressure | strain1 | strain2
kN | μ | μ
0 | 0 | 0
10 | 35 | 85
14.2424 | 55 | 105
20.303 | 95 | 145
29.3939 | 130 | 220
36.6667 | 145 | 300
44.2424 | 155 | 400
53.0303 | 160 | 520
58.7879 | 165 | 605
66.0606 | 170 | 735
73.0303 | 180 | 865
80.303 | 190 | 1020
87.5758 | 200 | 1195
94.5455 | 220 | 1385
101.212 | 240 | 1605
107.576 | 245 | 1870
113.03 | 250 | 2195
117.576 | 260 | 2550
121.818 | 300 | 3020
123.939 | 450 | 3625

## C11,12_気中3
pressure | strain1 | strain2
kN | μ | μ
0 | 0 | 0
3.0303 | 40 | 0
17.8788 | 105 | 80
10.6061 | 55 | 75
27.5758 | 160 | 155
36.0606 | 200 | 215
39.697 | 215 | 240
43.3333 | 235 | 265
49.3939 | 270 | 315
54.5455 | 305 | 355
60 | 340 | 400
66.6667 | 385 | 460
73.0303 | 435 | 530
79.3939 | 490 | 625
85.1515 | 540 | 755
91.5152 | 620 | 915
97.5758 | 740 | 1140
103.03 | 885 | 1420
107.576 | 1065 | 1815
111.515 | 1350 | 2405
112.121 | 1790 | 3275

## C11,12_水中1
pressure | strain1 | strain2
kN | μ | μ
0 | 5 | 0
9.09091 | 30 | 50
21.8182 | 55 | 130
29.0909 | 80 | 165
35.1515 | 100 | 195
42.1212 | 130 | 240
50 | 155 | 285
58.4848 | 190 | 340
66.3636 | 210 | 385
65.4545 | 210 | 385
60 | 165 | 385
67.5758 | 205 | 405
72.4242 | 220 | 430
79.3939 | 245 | 475
83.3333 | 260 | 505
87.5758 | 275 | 535
94.5455 | 295 | 580
99.0909 | 310 | 615
103.03 | 320 | 645
110 | 345 | 695
114.545 | 360 | 730
118.788 | 375 | 760
123.03 | 390 | 795
130 | 410 | 850
134.242 | 430 | 885
138.485 | 440 | 915
142.727 | 460 | 955
149.394 | 485 | 1015
153.636 | 500 | 1055
160 | 525 | 1120
163.939 | 545 | 1165
167.576 | 560 | 1215
173.333 | 585 | 1295
178.788 | 605 | 1385
182.121 | 615 | 1435
186.97 | 640 | 1515

## C11,12_水中2
pressure | strain1 | strain2
kN | μ | μ
0 | 0 | 0
7.57576 | 35 | 5
25.4545 | 90 | 105
39.3939 | 125 | 185
49.697 | 150 | 240
58.7879 | 185 | 290
66.3636 | 215 | 330
74.2424 | 250 | 370
82.1212 | 285 | 410
90.303 | 320 | 455
98.4848 | 355 | 495
106.97 | 395 | 540
115.758 | 440 | 585
124.242 | 480 | 630
133.03 | 530 | 675
141.515 | 575 | 715
150.303 | 625 | 760
158.788 | 680 | 810
167.273 | 730 | 850
175.455 | 785 | 900
183.636 | 845 | 950
191.212 | 910 | 1000
199.091 | 975 | 1055
206.364 | 1045 | 1110
213.333 | 1135 | 1170
219.697 | 1235 | 1235
225.152 | 1355 | 1300
230 | 1500 | 1375

## C11,12_水中3
pressure | strain1 | strain2
kN | μ | μ
0 | 0 | 0
2.72727 | 30 | -10
10.9091 | 70 | 35
22.7273 | 100 | 115
32.7273 | 125 | 185
40.9091 | 155 | 235
50 | 190 | 300
58.4848 | 230 | 350
66.9697 | 270 | 400
76.0606 | 315 | 450
84.2424 | 355 | 490
91.5152 | 390 | 535
99.0909 | 435 | 580
106.97 | 475 | 620
114.545 | 525 | 670
122.424 | 565 | 715
130.303 | 615 | 765
138.182 | 660 | 815
145.455 | 710 | 870
153.333 | 760 | 930
160.606 | 815 | 995
167.273 | 875 | 1055
174.242 | 945 | 1120
180.303 | 1030 | 1185
186.061 | 1135 | 1250
191.515 | 1240 | 1330
196.364 | 1365 | 1425
200.303 | 1530 | 1540
203.636 | 1700 | 1675