## C9,10_気中1
pressure | strain1 | strain2
kN | μ | μ
0 | 0 | 0
7.87879 | 30 | 35
16.6667 | 100 | 45
22.1212 | 125 | 70
28.7879 | 175 | 100
37.2727 | 240 | 130
46.9697 | 320 | 160
50.6061 | 355 | 175
54.5455 | 385 | 185
58.7879 | 425 | 200
64.2424 | 475 | 215
70.303 | 535 | 235
76.9697 | 605 | 255
83.3333 | 675 | 275
86.3636 | 710 | 285
80 | 700 | 285
75.1515 | 665 | 280
70 | 615 | 280
80.303 | 665 | 290
84.8485 | 700 | 305
89.697 | 745 | 320
96.6667 | 815 | 340
104.545 | 900 | 360
113.636 | 1030 | 390
120.303 | 1155 | 415
126.97 | 1285 | 435
133.636 | 1425 | 465
140.909 | 1585 | 515
149.394 | 1770 | 600
156.97 | 1950 | 770
163.636 | 2135 | 1060
165.758 | 2410 | 1690

## C9,10_気中2
pressure | strain1 | strain2
kN | μ | μ
0 | 0 | 0
15.1515 | 145 | 5
21.2121 | 195 | 10
25.4545 | 235 | 20
30.6061 | 280 | 35
36.9697 | 330 | 60
42.4242 | 370 | 70
43.9394 | 355 | 40
50.9091 | 275 | 135
60.303 | 330 | 180
69.697 | 400 | 215
77.5758 | 480 | 235
84.8485 | 560 | 250
92.1212 | 640 | 265
99.3939 | 720 | 285
106.364 | 800 | 310
113.03 | 805 | 405
119.697 | 840 | 480
125.758 | 885 | 550
131.515 | 965 | 610
136.667 | 1100 | 655
141.515 | 1265 | 695
147.576 | 1560 | 795
150.909 | 1720 | 905
155.152 | 2280 | 1195

## C9,10_気中3
pressure | strain1 | strain2
kN | μ | μ
0.30303 | 0 | 0
11.5152 | 70 | 10
17.2727 | 100 | 40
25.4545 | 135 | 90
34.8485 | 185 | 145
41.2121 | 220 | 180
47.5758 | 265 | 225
57.2727 | 325 | 295
67.5758 | 385 | 375
76.0606 | 440 | 450
83.3333 | 485 | 530
90.6061 | 535 | 620
97.8788 | 575 | 720
104.242 | 610 | 840
110.303 | 615 | 995
115.455 | 615 | 1190
122.424 | 690 | 1465
127.273 | 855 | 1850
131.818 | 1275 | 2380
132.121 | 2220 | 3210

## C9,10_水中1
pressure | strain1 | strain2
kN | μ | μ
0.0424242 | 0 | 0
6.88485 | -25 | 35
13.0909 | -20 | 55
18.5788 | -10 | 70
21.3909 | 5 | 80
27.303 | 35 | 80
30.1515 | 50 | 80
34.2909 | 50 | 80
41.9909 | 60 | 85
47.6061 | 105 | 95
53.4151 | 140 | 110
58.5697 | 175 | 120
61.5818 | 195 | 135
68.3424 | 240 | 150
71.0061 | 265 | 160
79.2364 | 325 | 180
82.5 | 350 | 190
88.7273 | 395 | 210
91.6182 | 420 | 215
97.5152 | 465 | 230
102.088 | 505 | 245
107.445 | 550 | 260
112.794 | 590 | 275
118.294 | 645 | 295
123.045 | 685 | 310
126.106 | 715 | 320
133.47 | 790 | 345
137.076 | 835 | 355
143.318 | 905 | 375
147.439 | 955 | 390
154.318 | 1035 | 410
157.712 | 1085 | 425
163.682 | 1175 | 445
166.773 | 1225 | 460
171.985 | 1315 | 480
177.47 | 1405 | 500
181.773 | 1495 | 520
186.439 | 1580 | 540
191.955 | 1680 | 590
195.712 | 1750 | 630
200.924 | 1855 | 715
205.379 | 2010 | 855
208.288 | 2535 | 1155

## C9,10_水中2
pressure | strain1 | strain2
kN | μ | μ
0 | 0 | 0
8.18182 | 30 | 5
17.8788 | 105 | 10
24.8485 | 155 | 35
33.9394 | 215 | 65
45.7576 | 280 | 120
48.4848 | 295 | 130
56.6667 | 355 | 150
61.8182 | 375 | 180
66.9697 | 400 | 210
72.1212 | 430 | 240
77.5758 | 460 | 270
83.0303 | 490 | 310
88.4848 | 520 | 345
93.9394 | 555 | 385
99.3939 | 590 | 420
104.848 | 625 | 460
110.303 | 665 | 495
115.758 | 705 | 535
121.515 | 745 | 575
126.97 | 790 | 620
132.424 | 830 | 660
138.182 | 870 | 705
143.333 | 920 | 755
148.788 | 965 | 795
154.242 | 1015 | 840
159.697 | 1065 | 885
164.848 | 1120 | 930
170 | 1175 | 980
175.152 | 1235 | 1025
180.303 | 1290 | 1075
184.848 | 1355 | 1125
190 | 1415 | 1175
194.545 | 1485 | 1225
199.394 | 1560 | 1280
203.636 | 1630 | 1335
208.182 | 1710 | 1390
212.121 | 1790 | 1440
216.061 | 1870 | 1495
221.818 | 2015 | 1570
225.152 | 2115 | 1615
230 | 2285 | 1680

## C9,10_水中3
pressure | strain1 | strain2
kN | μ | μ
0.30303 | 0 | 0
11.5152 | 25 | 45
16.9697 | 40 | 75
21.2121 | 50 | 100
29.3939 | 65 | 150
36.0606 | 80 | 190
43.9394 | 90 | 245
53.0303 | 100 | 315
62.4242 | 110 | 390
70.9091 | 115 | 460
78.1818 | 120 | 520
85.1515 | 125 | 585
92.7273 | 140 | 650
100.303 | 155 | 710
107.879 | 175 | 770
114.848 | 190 | 830
121.212 | 205 | 880
128.788 | 235 | 945
136.667 | 260 | 1010
144.848 | 295 | 1075
152.727 | 325 | 1145
160.606 | 360 | 1215
167.879 | 400 | 1285
175.758 | 445 | 1360
183.03 | 480 | 1450
190 | 515 | 1545
196.667 | 550 | 1645
203.333 | 600 | 1740
209.394 | 655 | 1845
214.848 | 715 | 1955
220.303 | 770 | 2075
224.848 | 825 | 2200
228.485 | 845 | 2370
232.727 | 855 | 2610