## D-13,14_気中1
presure | strain1 | strain2
kN | μ | μ
0 | 0 | 0
17.5758 | 60 | 65
27.2727 | 110 | 100
37.5758 | 160 | 135
41.8182 | 175 | 155
48.7879 | 205 | 185
56.3636 | 235 | 220
57.8788 | 245 | 225
62.7273 | 255 | 250
68.7879 | 280 | 280
73.9394 | 310 | 300
79.697 | 335 | 325
86.3636 | 370 | 355
93.9394 | 410 | 390
101.515 | 450 | 425
109.697 | 490 | 465
118.182 | 545 | 515
127.576 | 595 | 565
136.97 | 655 | 625
144.848 | 715 | 675
153.03 | 775 | 735
162.424 | 860 | 815
172.121 | 970 | 915
178.788 | 1070 | 1005
186.667 | 1180 | 1110
194.848 | 1315 | 1255
205.152 | 1495 | 1475
214.545 | 1695 | 1795
222.121 | 1890 | 2180
229.394 | 2160 | 2605
236.97 | 2655 | 3250
241.212 | 3235 | 4040

## D-13,14_気中2
presure | strain1 | strain2
kN | μ | μ
0 | 0 | 0 | ,,,,,,,,,,,,,,,,,,,,,,,,,,,,,,,,,,,
6.66667 | 35 | 15
26.6667 | 130 | 130
43.9394 | 225 | 220
58.7879 | 310 | 300
70.9091 | 380 | 365
80.303 | 435 | 410
89.3939 | 495 | 460
97.5758 | 545 | 505
105.455 | 595 | 550
113.636 | 645 | 600
122.121 | 695 | 655
130 | 750 | 715
138.485 | 805 | 780
146.364 | 855 | 850
154.545 | 910 | 930
162.727 | 970 | 1020
170.606 | 1030 | 1115
178.485 | 1095 | 1225
186.364 | 1160 | 1350
193.939 | 1235 | 1490
201.212 | 1315 | 1660
208.182 | 1385 | 1875
215.152 | 1445 | 2130
221.212 | 1490 | 2425
227.273 | 1515 | 2790
232.424 | 1510 | 3230
236.667 | 1515 | 3730

## D-13,14_気中3
presure | strain1 | strain2
kN | μ | μ
0 | 0 | 0
19.0909 | 60 | 35
31.8182 | 75 | 65
43.0303 | 110 | 80
52.7273 | 145 | 90
59.3939 | 175 | 100
66.6667 | 200 | 105
73.9394 | 225 | 115
81.8182 | 255 | 130
89.697 | 285 | 150
97.5758 | 310 | 180
105.455 | 335 | 220
113.636 | 355 | 265
121.515 | 385 | 325
130 | 415 | 385
138.182 | 435 | 450
146.061 | 465 | 515
153.939 | 495 | 585
161.818 | 520 | 665
169.394 | 545 | 755
178.182 | 575 | 865
187.879 | 600 | 1015
196.97 | 620 | 1180
206.061 | 645 | 1370
214.545 | 670 | 1585
223.03 | 705 | 1840
231.212 | 755 | 2120
238.485 | 850 | 2445
245.455 | 975 | 2840
251.515 | 1125 | 3325
256.061 | 1390 | 3880
259.091 | 1810 | 4320

## D-13,14_水中1
presure | strain1 | strain2
kN | μ | μ
0 | 0 | 0
22.4242 | 80 | 115
30.303 | 105 | 170
39.697 | 140 | 225
47.5758 | 190 | 255
56.0606 | 245 | 275
64.8485 | 325 | 280
74.5455 | 410 | 285
84.5455 | 500 | 285
96.0606 | 605 | 290
98.1818 | 625 | 285
101.515 | 660 | 285
109.091 | 735 | 285
113.636 | 775 | 285
118.182 | 820 | 285
122.727 | 870 | 285
130.909 | 950 | 290
135.455 | 1000 | 285
140.606 | 1050 | 290
145.455 | 1100 | 285
150 | 1155 | 290
155.152 | 1205 | 285
160.303 | 1260 | 285
166.061 | 1325 | 285
171.212 | 1385 | 285
177.273 | 1450 | 285
183.939 | 1525 | 280
190.909 | 1605 | 285
197.879 | 1690 | 285
204.848 | 1765 | 280
212.424 | 1855 | 280
220 | 1940 | 280
227.273 | 2025 | 275
234.242 | 2110 | 270
241.515 | 2195 | 265
248.788 | 2280 | 255
255.455 | 2360 | 255
262.424 | 2445 | 245
269.394 | 2525 | 240
276.061 | 2605 | 230
282.727 | 2685 | 225
289.697 | 2770 | 215
296.364 | 2850 | 210
302.727 | 2930 | 205
309.091 | 3010 | 195
315.455 | 3090 | 185
321.818 | 3170 | 180
327.879 | 3250 | 170
334.242 | 3335 | 160
340 | 3415 | 150
346.061 | 3500 | 140
351.818 | 3585 | 135
357.273 | 3670 | 125
363.03 | 3760 | 115
368.182 | 3850 | 100
373.939 | 3945 | 95

## D-13,14_水中2
presure | strain1 | strain2
kN | μ | μ
0 | 0 | 0
25.4545 | 150 | 30
46.3636 | 255 | 90
64.5455 | 340 | 155
70.6061 | 365 | 175
77.2727 | 395 | 200
84.8485 | 425 | 225
93.6364 | 465 | 255
102.727 | 510 | 285
111.818 | 550 | 315
121.212 | 595 | 350
130.303 | 640 | 380
139.697 | 685 | 410
149.091 | 730 | 440
158.182 | 775 | 480
167.576 | 820 | 510
176.97 | 865 | 540
186.061 | 905 | 575
195.152 | 950 | 600
204.242 | 995 | 630
213.333 | 1040 | 665
222.424 | 1090 | 695
231.515 | 1140 | 720
240.303 | 1185 | 750
249.394 | 1235 | 780
257.879 | 1280 | 810
266.97 | 1330 | 840
275.152 | 1380 | 870
283.939 | 1430 | 905
292.121 | 1480 | 935
300.303 | 1525 | 965
308.182 | 1580 | 1000
316.061 | 1630 | 1030
323.636 | 1685 | 1065
331.515 | 1740 | 1095
338.788 | 1805 | 1125
345.455 | 1870 | 1155
352.121 | 1935 | 1190
358.485 | 2015 | 1225
363.939 | 2110 | 1255
368.788 | 2245 | 1275
371.212 | 2460 | 1280

## D-13,14_水中3
presure | strain1 | strain2
kN | μ | μ
0 | 0 | 0
2.72727 | 5 | 0
8.78788 | 5 | 45
14.5455 | 5 | 75
22.7273 | 15 | 120
33.0303 | 45 | 160
42.7273 | 85 | 195
51.5152 | 115 | 230
60 | 155 | 260
68.4848 | 190 | 285
77.5758 | 230 | 310
86.9697 | 275 | 340
96.3636 | 320 | 375
106.364 | 365 | 410
116.061 | 410 | 445
125.758 | 455 | 480
135.758 | 500 | 515
145.758 | 555 | 555
155.758 | 610 | 595
166.061 | 660 | 640
176.061 | 715 | 680
186.061 | 775 | 725
195.758 | 835 | 765
206.061 | 900 | 805
216.061 | 960 | 845
225.758 | 1030 | 880
235.455 | 1095 | 925
245.152 | 1165 | 965
254.848 | 1230 | 1010
264.242 | 1295 | 1050
273.636 | 1365 | 1095
283.03 | 1440 | 1140
292.121 | 1520 | 1190
301.212 | 1600 | 1240
310 | 1680 | 1290
318.788 | 1760 | 1340
327.273 | 1850 | 1395
335.758 | 1940 | 1455
343.939 | 2035 | 1520
351.515 | 2125 | 1595
358.182 | 2205 | 1705
364.848 | 2280 | 1825
369.697 | 2330 | 2000