## D-15,16_気中1
presure | strain1 | strain2
kN | μ | μ
0 | 0 | 0
11.5152 | 60 | 30
19.0909 | 100 | 75
28.4848 | 145 | 140
39.3939 | 200 | 205
46.3636 | 235 | 240
50.6061 | 255 | 270
55.1515 | 275 | 295
57.2727 | 285 | 310
62.7273 | 300 | 365
70.6061 | 325 | 420
78.7879 | 360 | 480
87.2727 | 390 | 545
95.4545 | 425 | 615
103.939 | 465 | 690
112.121 | 500 | 765
120.606 | 535 | 845
128.485 | 580 | 930
136.667 | 620 | 1020
144.242 | 665 | 1120
151.818 | 715 | 1230
159.091 | 770 | 1340
166.061 | 835 | 1450
173.636 | 910 | 1590
181.818 | 1005 | 1770
189.394 | 1105 | 2025
196.97 | 1145 | 2585

## D-15,16_気中2
presure | strain1 | strain2
kN | μ | μ
0 | 0 | 0
27.5758 | 185 | 55
50.6061 | 305 | 140
60.6061 | 355 | 190
69.3939 | 400 | 235
78.1818 | 445 | 275
86.3636 | 490 | 325
94.8485 | 530 | 370
103.333 | 580 | 420
112.121 | 625 | 475
120.303 | 675 | 530
128.788 | 730 | 585
137.273 | 790 | 645
145.152 | 850 | 710
153.333 | 920 | 770
161.212 | 995 | 840
168.788 | 1075 | 905
175.758 | 1165 | 980
176.061 | 1215 | 1000

## D-15,16_気中3
presure | strain1 | strain2
kN | μ | μ
0 | 0 | 0
11.5152 | 65 | -5
14.2424 | 90 | 0
19.697 | 135 | 0
26.3636 | 170 | 20
33.9394 | 210 | 55
43.3333 | 265 | 95
52.4242 | 310 | 135
58.4848 | 345 | 155
65.4545 | 375 | 185
74.2424 | 420 | 220
82.7273 | 470 | 255
91.8182 | 520 | 285
100.606 | 580 | 320
109.697 | 635 | 360
118.788 | 695 | 395
128.182 | 755 | 430
137.576 | 820 | 470
146.364 | 885 | 505
152.121 | 935 | 525
157.879 | 985 | 550
163.636 | 1030 | 580
169.091 | 1080 | 605
174.848 | 1130 | 630
181.515 | 1190 | 670
190.909 | 1280 | 720
199.394 | 1390 | 765
208.182 | 1505 | 825
216.061 | 1630 | 890
223.636 | 1775 | 950

## D-15,16_水中1
presure | strain1 | strain2
kN | μ | μ
0 | 0 | 0
17.8788 | 65 | 40
28.7879 | 90 | 90
38.1818 | 120 | 135
47.5758 | 155 | 170
55.4545 | 190 | 200
64.2424 | 230 | 230
72.7273 | 265 | 260
77.8788 | 295 | 275
78.1818 | 275 | 275
90 | 325 | 315
101.212 | 380 | 350
112.121 | 435 | 385
124.242 | 495 | 420
133.03 | 535 | 450
135.758 | 550 | 460
139.697 | 570 | 475
144.242 | 590 | 490
148.788 | 615 | 505
154.848 | 645 | 520
161.515 | 680 | 545
169.091 | 720 | 570
176.061 | 755 | 595
183.939 | 795 | 620
192.121 | 840 | 645
200.606 | 885 | 675
209.394 | 930 | 705
218.182 | 975 | 735
226.97 | 1025 | 765
236.061 | 1080 | 800
245.758 | 1125 | 830
252.727 | 1170 | 860
260.606 | 1215 | 890
269.394 | 1265 | 925
279.091 | 1320 | 965
289.091 | 1375 | 1010
299.091 | 1435 | 1050
309.394 | 1495 | 1095
319.697 | 1560 | 1145
329.697 | 1625 | 1200
339.697 | 1690 | 1250
349.091 | 1760 | 1300
357.879 | 1840 | 1360
366.667 | 1920 | 1420
375.758 | 2020 | 1485
384.242 | 2170 | 1555
386.97 | 2600 | 1600

## D-15,16_水中2
presure | strain1 | strain2
kN | μ | μ
0 | 0 | 0
14.2424 | 40 | 10
30.9091 | 130 | 15
45.7576 | 175 | 55
57.2727 | 205 | 105
67.2727 | 225 | 150
73.9394 | 240 | 180
80.9091 | 260 | 215
88.4848 | 280 | 250
96.0606 | 300 | 280
103.636 | 325 | 315
111.212 | 350 | 345
118.788 | 375 | 380
126.364 | 400 | 420
133.939 | 425 | 450
141.515 | 455 | 485
149.091 | 475 | 520
158.788 | 510 | 570
170.909 | 550 | 625
181.212 | 585 | 675
189.394 | 615 | 720
197.273 | 645 | 760
205.152 | 665 | 795
213.03 | 695 | 840
220.909 | 725 | 880
228.485 | 750 | 920
236.061 | 780 | 965
243.939 | 805 | 1005
251.212 | 835 | 1050
259.091 | 865 | 1095
266.667 | 895 | 1135
274.242 | 925 | 1180
282.121 | 955 | 1225
289.091 | 990 | 1275
296.667 | 1020 | 1325
303.939 | 1045 | 1375
310.909 | 1075 | 1430
318.182 | 1100 | 1485
324.848 | 1125 | 1545
331.212 | 1150 | 1610
337.879 | 1180 | 1680
343.939 | 1200 | 1755
350 | 1215 | 1840
355.455 | 1230 | 1935
360 | 1240 | 2030
362.727 | 1240 | 2135

## D-15,16_水中3
presure | strain1 | strain2
kN | μ | μ
0 | 0 | 0
22.7273 | 115 | 0
34.8485 | 180 | 20
47.5758 | 235 | 55
58.1818 | 275 | 85
65.7576 | 300 | 110
73.9394 | 330 | 135
82.4242 | 365 | 165
90.9091 | 395 | 190
99.697 | 425 | 220
108.485 | 455 | 245
117.273 | 490 | 275
126.364 | 525 | 310
135.152 | 560 | 340
144.242 | 590 | 370
153.03 | 625 | 405
162.121 | 660 | 435
170.606 | 690 | 470
179.697 | 725 | 505
188.182 | 760 | 540
197.273 | 795 | 575
206.061 | 830 | 610
214.545 | 870 | 645
223.03 | 905 | 680
231.515 | 945 | 720
240 | 980 | 750
248.182 | 1025 | 785
256.364 | 1065 | 820
264.848 | 1110 | 855
272.727 | 1150 | 895
280.606 | 1190 | 930
288.182 | 1220 | 975
296.061 | 1255 | 1020
303.03 | 1275 | 1070
310 | 1295 | 1125
316.97 | 1310 | 1185
323.636 | 1320 | 1255
329.697 | 1325 | 1330
335.152 | 1335 | 1420
340 | 1335 | 1540
343.03 | 1330 | 1715