## B-5,6
2018年度 B-5,6班 鉄筋引張試験
計測日時 |  | 荷重 （kN） | 温度 （℃） | ひずみ1 （㎛） | ひずみ2 （㎛）
2018-05-09 | 14:55 | 1.24242 | 24 | 0 | 0
2018-05-09 | 14:56 | 5.10606 | 23.9 | 0 | 0
2018-05-09 | 14:57 | 5.29697 | 23.8 | 18 | 10
2018-05-09 | 14:58 | 18.0545 | 23.9 | 229 | 299
2018-05-09 | 14:58 | 19.6182 | 24 | 238 | 303
2018-05-09 | 14:58 | 20.8848 | 24 | 267 | 333
2018-05-09 | 14:58 | 19.9515 | 24 | 247 | 345
2018-05-09 | 14:58 | 23.9485 | 24 | 260 | 370
2018-05-09 | 14:58 | 26.1545 | 24 | 338 | 445
2018-05-09 | 14:58 | 31.0939 | 23.9 | 416 | 534
2018-05-09 | 14:59 | 41.5667 | 23.8 | 610 | 767
2018-05-09 | 14:59 | 47.5303 | 23.8 | 718 | 886
2018-05-09 | 14:59 | 54.6273 | 23.7 | 828 | 1000
2018-05-09 | 14:59 | 59.7212 | 23.7 | 925 | 1101
2018-05-09 | 14:59 | 65.303 | 23.7 | 1024 | 1204
2018-05-09 | 14:59 | 71.3091 | 23.7 | 1135 | 1319
2018-05-09 | 14:59 | 77.0667 | 23.7 | 1253 | 1447
2018-05-09 | 14:59 | 83.9394 | 23.7 | 1378 | 1579
2018-05-09 | 14:59 | 91.7576 | 23.7 | 1500 | 1704
2018-05-09 | 14:59 | 96.6273 | 23.7 | 1616 | 1792
2018-05-09 | 14:59 | 102.167 | 23.7 | 1723 | 1858
2018-05-09 | 14:59 | 105.961 | 23.7 | 1828 | 1890
2018-05-09 | 14:59 | 108.879 | 23.6 | 1938 | 1905
2018-05-09 | 14:59 | 111.767 | 23.6 | 2031 | 2010
2018-05-09 | 15:00 | 118.03 | 23.6 | 23332 | 23616
2018-05-09 | 15:00 | 132.152 | 22.5 | 33506 | 36998
2018-05-09 | 15:00 | 136.394 | 24.4 | 35661 | 42368
2018-05-09 | 15:00 | 141.333 | 22.8 | 48625 | 49766
2018-05-09 | 15:00 | 146.848 | 25.1 | 57847 | 59549
2018-05-09 | 15:01 | 151.697 | 24.7 | 70540 | 72366
2018-05-09 | 15:01 | 157.061 | 24.7 | 90214 | 92482
2018-05-09 | 15:01 | 161.697 | 24.6 | 130826