## B-7,8
2018年度 B-7,8班 鉄筋引張試験
計測日時 |  | 荷重 （kN） | 温度 （℃） | ひずみ1 （㎛） | ひずみ2 （㎛）
2018-05-09 | 16:29 | 15.7 | 23.6 | 3 | 4
2018-05-09 | 16:30 | 21.9394 | 23.6 | 4 | 3
2018-05-09 | 16:30 | 24.6545 | 23.6 | 36 | 36
2018-05-09 | 16:30 | 40.5152 | 23.6 | 366 | 361
2018-05-09 | 16:30 | 41.4606 | 23.6 | 379 | 372
2018-05-09 | 16:30 | 44.8788 | 23.6 | 475 | 477
2018-05-09 | 16:30 | 60.1485 | 23.6 | 751 | 751
2018-05-09 | 16:30 | 67.7939 | 23.6 | 902 | 903
2018-05-09 | 16:30 | 75.9152 | 23.6 | 1062 | 1061
2018-05-09 | 16:30 | 85.8879 | 23.6 | 1234 | 1437
2018-05-09 | 16:30 | 95.5788 | 23.5 | 1438 | 1653
2018-05-09 | 16:30 | 106.667 | 23.5 | 1641 | 1864
2018-05-09 | 16:30 | 115.224 | 23.6 | 1792 | 2049
2018-05-09 | 16:30 | 122.939 | 23.6 | 1925 | 2202
2018-05-09 | 16:30 | 127.697 | 23.5 | 2038 | 2241
2018-05-09 | 16:30 | 129.818 | 23.5 | 2075 | 22712
2018-05-09 | 16:31 | 137.394 | 23.5 | 21115 | 25982
2018-05-09 | 16:31 | 141.576 | 23.5 | 24248 | 30774
2018-05-09 | 16:31 | 146.818 | 23.6 | 28854 | 35666
2018-05-09 | 16:31 | 151.545 | 23.8 | 33529 | 40763
2018-05-09 | 16:31 | 156.121 | 24 | 38408 | 49069
2018-05-09 | 16:31 | 161.909 | 24.3 | 46285 | 58135
2018-05-09 | 16:31 | 166.545 | 24.6 | 54884 | 69590
2018-05-09 | 16:31 | 170.758 | 25.1 | 65714 | 89809
2018-05-09 | 16:31 | 175.121 | 26 | 84815