## A1,2 気中養生1
試験タイトル
presure | strain1 | strain2
kN | μ | μ
0 | 0 | 0
0.30303 | 5 | 0
9.3939 | 15 | 30
13.3333 | 20 | 60
21.5152 | 90 | 78
36.3636 | 195 | 123
60.303 | 330 | 246
29.0909 | 185 | 333
65.7576 | 370 | 348
118.182 | 680 | 536
170 | 1025 | 628
194.848 | 1230 | 768
218.485 | 1445 | 1035
242.424 | 1685 | 1403
269.091 | 2070 | 1985
281.212 | 2450 | 2430
307.576 | 3475 | 3598

## A1,2気中養生２
試験タイトル
presure | strain1 | strain2
kN | μ | μ
0 | 0 | 0
7.8788 | 130 | 132
25.7576 | 275 | 280
48.4848 | 425 | 450
69.0909 | 560 | 600
90.6061 | 690 | 699
111.818 | 830 | 900
133.636 | 980 | 971
155.152 | 1170 | 1107
175.758 | 1390 | 1507
195.758 | 1625 | 1750
216.364 | 1900 | 2000
236.364 | 2350 | 2480
252.121 | 2940 | 3001
253.939 | 4870 | 5105

## A1,2 気中養生３
試験タイトル
presure | strain1 | strain2
kN | μ | μ
0 | 0 | 0
12.7273 | 100 | 105
49.3939 | 450 | 560
84.8485 | 775 | 885
118.182 | 1180 | 1263
139.394 | 1480 | 1590
158.485 | 1785 | 1964
177.576 | 2200 | 2680
195.455 | 2680 | 2798
213.03 | 3205 | 3750
230 | 3875 | 4003
245.455 | 4480 | 4680
258.788 | 5105 | 5233
267.273 | 5920 | 6031

## A1,2水中養生１
試験タイトル
presure | strain1 | strain2
kN | μ | μ
0 | 0 | 0
34.2424 | 495 | 70
39.3939 | 555 | 95
29.0909 | 475 | 262
49.3939 | 695 | 580
43.0303 | 660 | 730
72.7273 | 975 | 881
110.606 | 1390 | 932
144.545 | 1765 | 1023
171.515 | 2055 | 1832
198.182 | 2330 | 2035
225.455 | 2615 | 2723
252.121 | 2920 | 2980
278.182 | 3245 | 3532
302.727 | 3600 | 3832
326.061 | 3900 | 4980
345.455 | 4130 | 5012
346.364 | 4145 | 5049

## A1,2 水中養生２
試験タイトル
presure | strain1 | strain2
kN | μ | μ
0 | 0 | 0
7.5758 | 90 | 0
17.5758 | 190 | 30
45.1515 | 370 | 45
75.1515 | 540 | 85
111.515 | 745 | 195
151.515 | 995 | 295
182.424 | 1325 | 315
204.545 | 1605 | 320
225.455 | 1875 | 320
250.606 | 2155 | 375
280 | 2445 | 570
303.939 | 2695 | 1180

## A1,2 水中養生３
試験タイトル
計測ｽﾃｯﾌﾟ | presure | strain1 | strain2
| kN | μ | μ
2 | 0 | 0 | 0
3 | 3.0303 | 5 | 4
4 | 7.8788 | 700 | 680
5 | 38.7879 | 1170 | 1150
6 | 67.2727 | 1340 | 1340
7 | 86.3636 | 1440 | 1555
8 | 106.97 | 1555 | 1600
9 | 128.788 | 1680 | 1680
10 | 131.212 | 1695 | 1696
11 | 136.364 | 1710 | 1712
12 | 148.485 | 1795 | 1800
13 | 168.182 | 1925 | 1930
14 | 187.576 | 2035 | 2000
15 | 206.667 | 2130 | 2132
16 | 225.758 | 2215 | 2216
17 | 244.242 | 2300 | 2330
18 | 262.727 | 2375 | 2395
19 | 280.909 | 2435 | 2438
20 | 298.182 | 2470 | 2479
21 | 315.152 | 2485 | 2555
22 | 330.303 | 2530 | 2800
23 | 344.545 | 2690 | 2903