## A3,4気中養生１
試験タイトル
presure | strain1 | strain2
0 | 0 | 0
18.7879 | 165 | 30
27.8788 | 265 | 20
26.6667 | 285 | -10
46.3636 | 435 | 30
59.697 | 530 | 70
71.5152 | 620 | 115
84.2424 | 725 | 170
95.4545 | 830 | 220
99.0909 | 875 | 240
104.242 | 930 | 270
111.212 | 1010 | 305
118.182 | 1090 | 340
124.848 | 1180 | 385
132.121 | 1270 | 440
139.091 | 1370 | 495
146.061 | 1460 | 560
152.424 | 1570 | 625
158.788 | 1695 | 685
165.152 | 1860 | 735
173.03 | 2105 | 820
179.394 | 2440 | 1025
180.909 | 2810 | 1755

## A3,4 気中養生２
試験タイトル
presure | strain1 | strain2
kN | μ | μ
0 | 0 | 0
18.1818 | 55 | 205
28.7879 | 155 | 230
39.3939 | 240 | 270
49.3939 | 325 | 310
60 | 415 | 365
69.0909 | 490 | 415
79.0909 | 590 | 470
91.5152 | 760 | 525
95.7576 | 845 | 540
100.606 | 925 | 875
106.97 | 1035 | 986
114.848 | 1200 | 1112
123.333 | 1410 | 1222
131.212 | 1630 | 1532
138.788 | 1875 | 1989
144.848 | 2120 | 2130
150 | 2330 | 2300
154.242 | 2540 | 2660
158.485 | 2740 | 2675
162.121 | 2935 | 2875
167.576 | 3365 | 3023

## A3,4 気中養生３
試験タイトル
presure | strain1 | strain2
kN | μ | μ
0 | 0 | 0
11.2121 | 10 | 70
16.0606 | 40 | 80
23.0303 | 85 | 100
32.7273 | 140 | 145
45.4545 | 200 | 205
54.5455 | 235 | 250
63.3333 | 275 | 300
71.5152 | 310 | 345
79.3939 | 340 | 390
87.8788 | 375 | 440
96.9697 | 410 | 490
105.758 | 445 | 545
114.545 | 480 | 600
123.333 | 520 | 660
132.424 | 555 | 715
141.212 | 590 | 775
150 | 630 | 845
158.485 | 670 | 910
166.97 | 715 | 980
175.152 | 760 | 1055
183.333 | 810 | 1135
190.909 | 860 | 1215
198.182 | 920 | 1310
204.848 | 985 | 1420
210.909 | 1060 | 1545
213.03 | 1135 | 1660

## A3,4 水中養生１
試験タイトル
計測ｽﾃｯﾌﾟ | presure | strain1 | strain2
| kN | μ | μ
2 | 0 | 0 | 0
3 | 18.7879 | 85 | 10
4 | 39.3939 | 140 | 125
5 | 49.3939 | 160 | 180
6 | 57.2727 | 185 | 220
7 | 73.6364 | 225 | 320
8 | 92.4242 | 280 | 430
9 | 107.273 | 335 | 505
10 | 119.091 | 385 | 560
11 | 131.515 | 440 | 620
12 | 143.939 | 500 | 680
13 | 156.97 | 585 | 730
14 | 169.697 | 690 | 780
15 | 182.121 | 825 | 825
16 | 194.545 | 1010 | 850
17 | 206.97 | 1285 | 855
18 | 219.091 | 1625 | 850
19 | 230 | 2060 | 810
20 | 240.606 | 2560 | 780
21 | 250.606 | 2900 | 850
22 | 259.394 | 3060 | 1100
23 | 266.97 | 3145 | 1480
24 | 271.212 | 3150 | 2035

## A3,4 水中養生２
試験タイトル
計測ｽﾃｯﾌﾟ | presure | strain1 | strain2
| kN | μ | μ
2 | 0 | 0 | 0
3 | 15.4545 | 65 | 55
4 | 30 | 160 | 193
5 | 43.6364 | 250 | 283
6 | 53.0303 | 315 | 348
7 | 61.8182 | 370 | 403
8 | 69.3939 | 415 | 448
9 | 76.6667 | 470 | 503
10 | 85.4545 | 530 | 563
11 | 94.8485 | 605 | 638
12 | 105.152 | 680 | 713
13 | 115.455 | 770 | 803
14 | 126.364 | 855 | 888
15 | 135.758 | 935 | 968
16 | 145.152 | 1010 | 1043
17 | 154.545 | 1095 | 1128
18 | 163.333 | 1170 | 1203
19 | 168.788 | 1220 | 1253
20 | 170.303 | 1245 | 1278
21 | 183.03 | 1380 | 1413
22 | 191.818 | 1490 | 1523
23 | 198.788 | 1595 | 1628
24 | 204.242 | 1695 | 1728
25 | 209.697 | 1795 | 1828
26 | 215.455 | 1900 | 1933
27 | 220.909 | 2015 | 2048
28 | 226.364 | 2155 | 2188
29 | 231.515 | 2300 | 2333
30 | 236.97 | 2455 | 2488
31 | 242.121 | 2620 | 2653
32 | 247.273 | 2810 | 2843
33 | 252.121 | 3005 | 3038
34 | 259.394 | 3295 | 3328
35 | 264.242 | 3490 | 3523
36 | 268.788 | 3675 | 3708
37 | 273.636 | 3835 | 3868
38 | 278.485 | 4000 | 4033
39 | 283.03 | 4170 | 4203
40 | 286.97 | 4340 | 4373
41 | 292.121 | 4610 | 4643
42 | 296.061 | 4945 | 4978

## A3,4 水中養生３
試験タイトル
presure | strain1 | strain2
kN | μ | μ
0 | 0 | 0
8.7879 | 15 | 16.5
13.3333 | 25 | 27.5
19.3939 | 35 | 38.5
30.303 | 50 | 55
32.4242 | 60 | 66
38.4848 | 70 | 77
44.2424 | 80 | 88
50.6061 | 100 | 110
58.7879 | 125 | 137.5
67.2727 | 150 | 165
76.6667 | 190 | 209
86.6667 | 235 | 258.5
95.7576 | 280 | 308
103.939 | 320 | 352
112.424 | 370 | 407
121.212 | 425 | 467.5
130.606 | 480 | 528
139.394 | 545 | 599.5
147.576 | 605 | 665.5
155.152 | 675 | 742.5
162.424 | 740 | 814
169.091 | 805 | 885.5
176.061 | 875 | 962.5
183.03 | 950 | 1045
189.697 | 1025 | 1127.5
196.364 | 1105 | 1215.5
203.333 | 1205 | 1325.5
210 | 1305 | 1435.5
216.667 | 1420 | 1562
223.03 | 1570 | 1727
230 | 1745 | 1919.5
236.364 | 1925 | 2117.5
242.424 | 2135 | 2348.5
248.788 | 2340 | 2574
254.848 | 2525 | 2777.5
260.606 | 2695 | 2964.5
265.758 | 2860 | 3146
271.212 | 3005 | 3305.5
276.061 | 3130 | 3443
280.909 | 3225 | 3547.5
284.848 | 3275 | 3602.5