## B-5,6 水中養生１
試験タイトル
presure | strain1 | strain2
kN | μ | μ
0 | 0 | 0
14.8485 | 20 | 26
18.4848 | 50 | 55
27.2727 | 105 | 136.5
35.1515 | 165 | 181.5
42.4242 | 220 | 286
50.6061 | 290 | 319
60.303 | 370 | 481
70.6061 | 475 | 522.5
80.9091 | 575 | 747.5
91.5152 | 675 | 742.5
101.515 | 770 | 1001
110.909 | 865 | 951.5
117.576 | 935 | 1215.5
123.939 | 995 | 1094.5
130.303 | 1060 | 1378
136.667 | 1120 | 1232
143.03 | 1185 | 1540.5
152.727 | 1280 | 1408
160.303 | 1360 | 1768
168.182 | 1435 | 1578.5
176.061 | 1510 | 1963
183.939 | 1595 | 1754.5
192.121 | 1665 | 2164.5
200 | 1745 | 1919.5
208.182 | 1820 | 2366
216.061 | 1895 | 2084.5
223.939 | 1970 | 2561
232.121 | 2050 | 2255
240 | 2130 | 2769
247.879 | 2210 | 2431
255.758 | 2295 | 2983.5
263.636 | 2375 | 2612.5
271.212 | 2465 | 3204.5
279.697 | 2560 | 2816
288.182 | 2665 | 3464.5
296.667 | 2775 | 3052.5
305.152 | 2890 | 3757
313.333 | 3005 | 3305.5
321.515 | 3115 | 4049.5
329.697 | 3225 | 3547.5
338.182 | 3330 | 4329
346.364 | 3445 | 3789.5
354.242 | 3545 | 4608.5
362.121 | 3635 | 3998.5
370 | 3725 | 4842.5
377.879 | 3795 | 4174.5
385.152 | 3865 | 5024.5
392.727 | 3930 | 4323
400 | 3990 | 5187
407.273 | 4050 | 4455
414.545 | 4115 | 5349.5
421.515 | 4180 | 4598
428.788 | 4240 | 5512
435.455 | 4295 | 4724.5
441.818 | 4355 | 5661.5
448.485 | 4415 | 4856.5
454.545 | 4485 | 5830.5
460.909 | 4570 | 5027
466.667 | 4655 | 6051.5
471.818 | 4790 | 5269
475.455 | 5035 | 6545.5

## B-5,6 水中養生２
試験タイトル
presure | strain1 | strain2
kN | μ | μ
0 | 0 | 0
14.5455 | 35 | 46.2
19.0909 | 40 | 52.8
24.8485 | 50 | 66
33.6364 | 75 | 99
40.9091 | 90 | 118.8
49.3939 | 115 | 151.8
58.1818 | 140 | 184.8
68.4848 | 165 | 217.8
78.4848 | 195 | 257.4
90 | 225 | 297
99.697 | 245 | 323.4
106.97 | 260 | 343.2
114.242 | 275 | 363
122.121 | 290 | 382.8
129.394 | 310 | 409.2
137.273 | 320 | 422.4
145.152 | 330 | 435.6
153.03 | 345 | 455.4
160.909 | 360 | 475.2
168.788 | 370 | 488.4
176.667 | 380 | 501.6
184.545 | 395 | 521.4
192.727 | 405 | 534.6
200.606 | 420 | 554.4
208.788 | 430 | 567.6
216.667 | 440 | 580.8
224.848 | 455 | 600.6
233.03 | 470 | 620.4
240.606 | 485 | 640.2
248.485 | 500 | 660
256.364 | 515 | 679.8
263.939 | 535 | 706.2
271.515 | 545 | 719.4
279.394 | 565 | 745.8
286.97 | 580 | 765.6
294.242 | 595 | 785.4
301.818 | 610 | 805.2
309.394 | 625 | 825
316.667 | 640 | 844.8
323.939 | 655 | 864.6
331.212 | 675 | 891
338.485 | 690 | 910.8
345.455 | 710 | 937.2
352.727 | 725 | 957
359.697 | 745 | 983.4
366.667 | 770 | 1016.4
373.333 | 790 | 1042.8
380.303 | 805 | 1062.6
386.667 | 830 | 1095.6
393.333 | 850 | 1122
399.697 | 870 | 1148.4
406.364 | 895 | 1181.4
412.424 | 915 | 1207.8
419.091 | 940 | 1240.8
425.455 | 965 | 1273.8
431.212 | 985 | 1300.2
437.273 | 1010 | 1333.2
443.333 | 1030 | 1359.6
449.091 | 1055 | 1392.6
454.848 | 1080 | 1425.6
460.303 | 1105 | 1458.6

## B-5,6 水中養生３
試験タイトル
presure | strain1 | strain2
kN | μ | μ
0.30303 | 0 | 0
14.2424 | 65 | 5
17.2727 | 70 | 25
21.5152 | 85 | 45
27.2727 | 100 | 75
35.4545 | 120 | 120
45.1515 | 150 | 175
56.0606 | 190 | 235
68.7879 | 245 | 305
80.303 | 285 | 370
90 | 335 | 425
100.606 | 375 | 480
110.606 | 420 | 530
119.394 | 460 | 570
127.273 | 495 | 605
135.152 | 525 | 640
142.727 | 555 | 680
150.606 | 585 | 715
158.182 | 620 | 750
166.364 | 660 | 790
174.545 | 690 | 830
182.424 | 725 | 865
190.303 | 760 | 905
198.182 | 795 | 945
206.364 | 835 | 980
214.242 | 870 | 1020
222.424 | 905 | 1055
230.303 | 945 | 1095
238.788 | 985 | 1130
246.667 | 1020 | 1165
254.545 | 1055 | 1205
262.121 | 1090 | 1240
270 | 1130 | 1280
277.879 | 1160 | 1320
285.758 | 1200 | 1360
293.333 | 1235 | 1400
300.909 | 1270 | 1440
308.485 | 1300 | 1480
315.758 | 1340 | 1520
323.333 | 1375 | 1565
330.606 | 1410 | 1605
337.576 | 1445 | 1650
344.848 | 1480 | 1690
351.818 | 1515 | 1735
359.091 | 1550 | 1780
366.061 | 1590 | 1830
373.03 | 1625 | 1875
380 | 1660 | 1920
386.667 | 1695 | 1970
393.333 | 1735 | 2020
400 | 1775 | 2060
406.364 | 1810 | 2105
412.727 | 1855 | 2150
419.091 | 1895 | 2190
425.152 | 1940 | 2235
431.515 | 1980 | 2280
437.576 | 2020 | 2325
443.636 | 2065 | 2375
449.697 | 2110 | 2420
455.152 | 2150 | 2465
460.909 | 2200 | 2515
466.667 | 2250 | 2570
472.121 | 2300 | 2625
477.273 | 2355 | 2685

## B-5,6 気中養生１
試験タイトル
presure | strain1 | strain2
kN | μ | μ
0 | 0 | 0
7.5758 | 20 | 30
15.7576 | 70 | 50
20.9091 | 105 | 70
28.1818 | 145 | 100
35.4545 | 185 | 125
41.2121 | 220 | 150
49.0909 | 265 | 175
56.6667 | 310 | 200
64.2424 | 355 | 225
72.7273 | 405 | 337.5
81.5152 | 460 | 383.3333
90.9091 | 520 | 433.3333
101.212 | 580 | 483.3333
110 | 630 | 525
116.364 | 670 | 558.3333
122.424 | 705 | 587.5
128.788 | 745 | 620.8333
135.152 | 785 | 654.1667
142.121 | 825 | 687.5
148.485 | 865 | 720.8333
155.455 | 905 | 754.1667
161.818 | 950 | 791.6667
168.788 | 990 | 825
175.758 | 1030 | 858.3333
182.424 | 1070 | 891.6667
189.091 | 1110 | 925
196.364 | 1150 | 958.3333
203.03 | 1195 | 995.8333
210 | 1235 | 1029.1667
216.97 | 1275 | 1062.5
223.333 | 1315 | 1095.8333
230.303 | 1360 | 1133.3333
236.97 | 1405 | 1170.8333
243.333 | 1450 | 1208.3333
250 | 1490 | 1241.6667
256.667 | 1540 | 1283.3333
263.03 | 1590 | 1325
269.697 | 1650 | 1375
274.242 | 1700 | 1416.6667
278.485 | 1745 | 1454.1667
282.424 | 1785 | 1487.5
288.788 | 1850 | 1541.6667
293.03 | 1890 | 1575
299.394 | 1955 | 1629.1667
303.03 | 2005 | 1670.8333
310 | 2080 | 1733.3333
315.758 | 2140 | 1783.3333
321.212 | 2210 | 1841.6667
326.97 | 2290 | 1908.3333
332.424 | 2375 | 1979.1667
338.182 | 2480 | 2066.6667
345.152 | 2615 | 2179.1667
352.121 | 2785 | 2320.8333
356.97 | 2970 | 2475
349.697 | 3270 | 2725

## B-5,6 気中養生２
試験タイトル
presure | strain1 | strain2
kN | μ | μ
0 | 0 | 0
8.1818 | 40 | 44
19.0909 | 80 | 88
27.2727 | 120 | 132
35.1515 | 165 | 181.5
42.1212 | 205 | 225.5
49.0909 | 240 | 264
56.3636 | 285 | 313.5
62.7273 | 325 | 357.5
71.2121 | 390 | 429
78.7879 | 460 | 506
86.6667 | 550 | 605
95.1515 | 665 | 731.5
103.939 | 785 | 863.5
111.515 | 895 | 984.5
118.485 | 995 | 1094.5
125.152 | 1090 | 1199
132.121 | 1185 | 1303.5
139.394 | 1285 | 1413.5
146.364 | 1375 | 1512.5
153.333 | 1440 | 1584
160.303 | 1510 | 1661
167.576 | 1580 | 1738
174.545 | 1655 | 1820.5
181.515 | 1725 | 1897.5
188.788 | 1800 | 1980
195.758 | 1880 | 2068
203.03 | 1960 | 2156
210.303 | 2045 | 2249.5
216.97 | 2125 | 2337.5
223.939 | 2210 | 2431
230.909 | 2295 | 2524.5
237.879 | 2390 | 2629
244.545 | 2485 | 2733.5
250.606 | 2585 | 2843.5
257.879 | 2690 | 2959
264.545 | 2820 | 3102
271.212 | 2950 | 3245
277.576 | 3095 | 3404.5
283.636 | 3255 | 3580.5
289.697 | 3440 | 3784
296.97 | 3645 | 4009.5
304.848 | 3865 | 4251.5
311.818 | 4085 | 4493.5
318.788 | 4310 | 4741
324.848 | 4535 | 4988.5
330.303 | 4750 | 5225
334.848 | 4880 | 5368
338.182 | 4905 | 5395.5

## B-5,6 気中養生３
試験タイトル
presure | strain1 | strain2
kN | μ | μ
0 | 0 | 0
26.9697 | 154.5455 | 170
25.7576 | 154.5455 | 170
38.7879 | 240.9091 | 265
51.2121 | 322.7273 | 355
61.5152 | 390.9091 | 430
70.303 | 450 | 495
79.3939 | 518.1818 | 570
89.3939 | 586.3636 | 645
100 | 654.5455 | 720
110 | 727.2727 | 800
120.303 | 795.4545 | 875
130.606 | 863.6364 | 950
140.909 | 931.8182 | 1025
151.515 | 1004.5455 | 1105
161.212 | 1072.7273 | 1180
170.909 | 1136.3636 | 1250
180.909 | 1204.5455 | 1325
190.303 | 1268.1818 | 1395
199.697 | 1331.8182 | 1465
209.394 | 1390.9091 | 1530
218.788 | 1459.0909 | 1605
228.485 | 1522.7273 | 1675
237.576 | 1581.8182 | 1740
246.364 | 1640.9091 | 1805
253.636 | 1690.9091 | 1860
261.515 | 1745.4545 | 1920
268.182 | 1790.9091 | 1970
274.242 | 1836.3636 | 2020
280.303 | 1881.8182 | 2070
286.364 | 1927.2727 | 2120
292.424 | 1972.7273 | 2170
298.485 | 2022.7273 | 2225
304.545 | 2072.7273 | 2280
310.606 | 2118.1818 | 2330
316.061 | 2163.6364 | 2380
321.818 | 2218.1818 | 2440
327.576 | 2272.7273 | 2500
333.03 | 2322.7273 | 2555
338.485 | 2381.8182 | 2620
343.636 | 2445.4545 | 2690
348.485 | 2509.0909 | 2760
353.333 | 2572.7273 | 2830
358.182 | 2645.4545 | 2910
365.152 | 2768.1818 | 3045
369.091 | 2863.6364 | 3150
372.727 | 2981.8182 | 3280
377.576 | 3268.1818 | 3595