## B-7,8 水中養生１
試験タイトル
presure | strain1 | strain2
kN | μ | μ
0 | 0 | 0
6.6667 | 5 | 30
15.4545 | 5 | 90
24.2424 | 10 | 140
29.697 | 10 | 170
34.2424 | 20 | 195
39.3939 | 30 | 225
45.4545 | 45 | 250
51.8182 | 65 | 285
59.3939 | 85 | 320
67.2727 | 115 | 360
75.7576 | 145 | 395
82.4242 | 170 | 425
87.2727 | 185 | 445
88.1818 | 190 | 455
91.5152 | 200 | 465
98.4848 | 225 | 495
102.727 | 245 | 515
110.303 | 275 | 550
115.455 | 295 | 565
120.303 | 315 | 590
125.152 | 340 | 610
130 | 360 | 630
135.152 | 380 | 650
140.303 | 405 | 670
145.152 | 430 | 690
150.303 | 455 | 705
155.455 | 475 | 725
160.303 | 500 | 745
165.455 | 525 | 765
170.606 | 545 | 785
175.455 | 575 | 805
180.606 | 600 | 825
185.758 | 625 | 845
190.606 | 650 | 860
193.636 | 665 | 870
197.273 | 685 | 880
202.424 | 710 | 900
207.273 | 735 | 920
212.424 | 765 | 935
217.576 | 790 | 955
223.03 | 825 | 970
230.606 | 870 | 995
235.152 | 900 | 1005
240 | 930 | 1025
244.545 | 960 | 1035
249.091 | 990 | 1050
253.636 | 1020 | 1065
258.485 | 1050 | 1075
263.03 | 1080 | 1095
268.788 | 1120 | 1110
271.818 | 1140 | 1125
277.879 | 1175 | 1145
282.424 | 1210 | 1160
287.273 | 1240 | 1175
291.515 | 1270 | 1195
297.576 | 1310 | 1215
302.121 | 1340 | 1230
307.879 | 1380 | 1250
312.121 | 1410 | 1265
317.879 | 1455 | 1285
322.121 | 1485 | 1300
327.879 | 1530 | 1320
331.818 | 1565 | 1335
337.576 | 1610 | 1360
341.515 | 1645 | 1370
346.97 | 1690 | 1390
353.03 | 1745 | 1410
359.697 | 1800 | 1435
363.636 | 1835 | 1445
367.879 | 1875 | 1465
373.939 | 1935 | 1490
378.182 | 1970 | 1505
383.939 | 2025 | 1540
388.182 | 2065 | 1560
393.636 | 2125 | 1595
397.273 | 2160 | 1615
403.03 | 2220 | 1645
408.485 | 2285 | 1670
413.939 | 2350 | 1695
417.273 | 2395 | 1710
422.424 | 2475 | 1730
427.273 | 2560 | 1745
432.424 | 2655 | 1755
436.97 | 2765 | 1760
442.424 | 2945 | 1760
446.667 | 3175 | 1740
448.788 | 3740 | 1535

## B-7,8 水中養生２
試験タイトル
presure | strain1 | strain2
kN | μ | μ
0 | 0 | 0
10.9091 | 80 | 30
27.2727 | 95 | 150
35.4545 | 115 | 190
37.8788 | 120 | 210
41.5152 | 130 | 230
46.9697 | 145 | 260
52.7273 | 160 | 295
57.5758 | 165 | 325
62.1212 | 180 | 355
67.2727 | 190 | 380
72.1212 | 200 | 410
77.5758 | 215 | 440
83.0303 | 225 | 475
88.7879 | 240 | 505
92.4242 | 245 | 530
97.8788 | 260 | 555
103.333 | 275 | 590
108.788 | 285 | 625
112.424 | 295 | 645
117.576 | 305 | 670
121.515 | 315 | 695
130.606 | 335 | 745
137.576 | 350 | 785
144.545 | 370 | 825
151.515 | 385 | 865
155.758 | 395 | 890
156.667 | 395 | 895
160.909 | 410 | 925
167.273 | 420 | 960
173.03 | 435 | 995
178.182 | 450 | 1025
183.333 | 460 | 1055
188.485 | 470 | 1090
193.636 | 480 | 1125
198.788 | 495 | 1160
202.121 | 500 | 1180
207.273 | 515 | 1215
212.424 | 525 | 1250
217.576 | 535 | 1290
222.727 | 550 | 1320
227.576 | 560 | 1355
233.03 | 570 | 1390
237.879 | 585 | 1420
243.03 | 595 | 1455
247.879 | 605 | 1490
252.727 | 620 | 1525
257.273 | 630 | 1555
262.121 | 645 | 1590
266.97 | 655 | 1620
273.636 | 670 | 1660
278.182 | 680 | 1695
282.727 | 695 | 1730
287.576 | 710 | 1765
292.424 | 725 | 1790
298.485 | 740 | 1830
303.03 | 755 | 1855
307.576 | 765 | 1885
311.818 | 780 | 1915
317.879 | 795 | 1950
321.818 | 810 | 1975
327.576 | 830 | 2010
331.818 | 845 | 2040
337.273 | 860 | 2075
342.727 | 880 | 2115
346.667 | 890 | 2140
352.424 | 905 | 2175
358.182 | 925 | 2210
364.545 | 945 | 2250
368.182 | 955 | 2275
374.242 | 975 | 2320
377.879 | 985 | 2345
383.636 | 1000 | 2390
389.091 | 1020 | 2430
392.424 | 1030 | 2465
397.879 | 1035 | 2515
403.333 | 1050 | 2570
408.485 | 1060 | 2625
413.333 | 1065 | 2680
418.182 | 1070 | 2750
422.424 | 1060 | 2825
427.879 | 1035 | 2940
431.515 | 1000 | 3055
437.273 | 975 | 3220
440.909 | 1000 | 3350

## B-7,8 水中養生３
試験タイトル
presure | strain1 | strain2
kN | μ | μ
0 | 0 | 0
13.3333 | 15 | 0
23.6364 | 90 | 15.45
31.8182 | 155 | 92.7
42.4242 | 230 | 159.65
55.7576 | 325 | 236.9
66.3636 | 395 | 334.75
70.303 | 425 | 406.85
75.1515 | 465 | 437.75
82.4242 | 525 | 478.95
86.9697 | 560 | 540.75
91.8182 | 600 | 576.8
96.6667 | 635 | 618
101.515 | 675 | 654.05
106.364 | 710 | 695.25
111.515 | 755 | 731.3
116.667 | 795 | 777.65
121.818 | 835 | 818.85
126.97 | 875 | 860.05
135.152 | 935 | 901.25
145.455 | 1020 | 963.05
156.364 | 1095 | 1050.6
161.818 | 1130 | 1127.85
165.758 | 1155 | 1163.9
169.394 | 1185 | 1189.65
175.758 | 1225 | 1220.55
180.606 | 1250 | 1261.75
186.061 | 1275 | 1287.5
190.909 | 1305 | 1313.25
195.758 | 1330 | 1344.15
200.606 | 1360 | 1369.9
205.455 | 1385 | 1400.8
210.606 | 1410 | 1426.55
215.455 | 1435 | 1452.3
220.303 | 1460 | 1478.05
225.455 | 1490 | 1503.8
230.303 | 1515 | 1534.7
234.848 | 1540 | 1560.45
240 | 1565 | 1586.2
245.152 | 1590 | 1611.95
250 | 1620 | 1637.7
257.273 | 1655 | 1668.6
262.121 | 1680 | 1704.65
266.667 | 1705 | 1730.4
271.515 | 1730 | 1756.15
276.061 | 1755 | 1781.9
280.909 | 1775 | 1807.65
285.758 | 1795 | 1828.25
290 | 1825 | 1848.85
297.273 | 1860 | 1879.75
301.818 | 1885 | 1915.8
306.061 | 1905 | 1941.55
310.606 | 1925 | 1962.15
315.152 | 1950 | 1982.75
322.121 | 1985 | 2008.5
326.364 | 2010 | 2044.55
330.606 | 2030 | 2070.3
334.848 | 2055 | 2090.9
341.515 | 2090 | 2116.65
345.758 | 2115 | 2152.7
349.697 | 2135 | 2178.45
356.061 | 2170 | 2199.05
360 | 2195 | 2235.1
366.364 | 2225 | 2260.85
370.303 | 2250 | 2291.75
376.364 | 2285 | 2317.5
380 | 2305 | 2353.55
387.273 | 2345 | 2374.15
395.152 | 2390 | 2415.35
402.424 | 2430 | 2461.7
410 | 2475 | 2502.9
416.97 | 2520 | 2549.25
424.242 | 2565 | 2595.6
430.909 | 2610 | 2641.95
437.576 | 2660 | 2688.3
444.242 | 2715 | 2739.8
450.606 | 2775 | 2796.45
456.97 | 2810 | 2858.25
463.03 | 2870 | 2894.3
468.788 | 2940 | 2956.1
473.636 | 3020 | 3028.2
478.485 | 3135 | 3110.6
482.424 | 3300 | 3229.05
480.303 | 3470 | 3399

## B-7,8 気中養生１
試験タイトル
presure | strain1 | strain2
kN | μ | μ
0 | 0 | 0
7.8788 | 25 | 20.8333
15.1515 | 45 | 37.5
18.7879 | 55 | 45.8333
23.6364 | 80 | 66.6667
29.697 | 110 | 91.6667
34.2424 | 135 | 112.5
39.3939 | 175 | 145.8333
45.4545 | 215 | 179.1667
51.8182 | 265 | 220.8333
58.4848 | 320 | 266.6667
66.0606 | 380 | 316.6667
73.6364 | 450 | 375
81.5152 | 515 | 429.1667
89.697 | 585 | 487.5
97.8788 | 660 | 550
106.364 | 735 | 612.5
115.152 | 810 | 675
123.939 | 895 | 745.8333
132.727 | 975 | 812.5
141.818 | 1060 | 883.3333
151.212 | 1150 | 958.3333
160.303 | 1240 | 1033.3333
169.394 | 1340 | 1116.6667
178.788 | 1430 | 1191.6667
187.879 | 1525 | 1270.8333
197.576 | 1620 | 1350
206.667 | 1715 | 1429.1667
215.758 | 1810 | 1508.3333
224.848 | 1905 | 1587.5
233.939 | 1995 | 1662.5
242.727 | 2080 | 1733.3333
251.515 | 2170 | 1808.3333
260.303 | 2260 | 1883.3333
268.485 | 2350 | 1958.3333
277.273 | 2440 | 2033.3333
285.455 | 2530 | 2108.3333
293.636 | 2625 | 2187.5
301.515 | 2715 | 2262.5
309.697 | 2800 | 2333.3333
317.576 | 2890 | 2408.3333
325.152 | 2985 | 2487.5
332.424 | 3085 | 2570.8333
339.697 | 3185 | 2654.1667
346.97 | 3295 | 2745.8333
353.636 | 3415 | 2845.8333
361.212 | 3550 | 2958.3333
367.879 | 3705 | 3087.5
373.939 | 3885 | 3237.5
377.576 | 4160 | 3466.6667

## B-7,8 気中養生２
試験タイトル
presure | strain1 | strain2
kN | μ | μ
0 | 0 | 0
10.303 | 5 | 80
26.3636 | 25 | 195
40.6061 | 55 | 280
46.6667 | 75 | 315
51.8182 | 95 | 340
54.2424 | 105 | 350
58.1818 | 120 | 375
62.1212 | 135 | 395
67.8788 | 160 | 425
72.1212 | 180 | 450
78.4848 | 205 | 480
83.3333 | 225 | 500
87.8788 | 245 | 530
92.7273 | 270 | 560
97.8788 | 290 | 585
100.909 | 300 | 605
104.242 | 320 | 625
107.576 | 330 | 645
111.515 | 350 | 670
116.364 | 375 | 695
120.909 | 395 | 720
126.97 | 425 | 760
132.424 | 455 | 785
136.97 | 475 | 815
141.515 | 500 | 840
147.273 | 530 | 875
151.818 | 555 | 905
156.667 | 580 | 925
161.212 | 610 | 955
166.97 | 640 | 990
171.212 | 665 | 1015
177.273 | 695 | 1050
181.818 | 725 | 1080
187.273 | 760 | 1110
191.818 | 790 | 1140
197.273 | 820 | 1175
201.818 | 850 | 1205
207.879 | 885 | 1240
214.545 | 925 | 1280
218.788 | 955 | 1305
222.727 | 980 | 1330
229.091 | 1025 | 1375
233.03 | 1045 | 1400
239.091 | 1090 | 1445
243.333 | 1115 | 1475
249.394 | 1160 | 1520
253.333 | 1185 | 1550
259.697 | 1225 | 1605
264.242 | 1250 | 1650
269.091 | 1275 | 1695
273.636 | 1305 | 1735
277.879 | 1335 | 1770
284.848 | 1380 | 1830
289.394 | 1410 | 1870
293.636 | 1440 | 1905
297.879 | 1470 | 1945
304.545 | 1515 | 2005
308.485 | 1545 | 2050
312.727 | 1575 | 2085
319.091 | 1625 | 2155
323.03 | 1655 | 2195
328.788 | 1705 | 2265
332.424 | 1740 | 2305
338.182 | 1795 | 2380
343.636 | 1845 | 2455
348.788 | 1895 | 2545
351.818 | 1930 | 2600
357.576 | 1990 | 2740
361.515 | 2035 | 2855
365.455 | 2105 | 3120

## B-7,8 気中養生３
試験タイトル
presure | strain1 | strain2
kN | μ | μ
0 | 0 | 0
10.303 | 5 | 80
26.3636 | 25 | 195
40.6061 | 55 | 280
46.6667 | 75 | 315
51.8182 | 95 | 340
54.2424 | 105 | 350
58.1818 | 120 | 375
62.1212 | 135 | 395
67.8788 | 160 | 425
72.1212 | 180 | 450
78.4848 | 205 | 480
83.3333 | 225 | 500
87.8788 | 245 | 530
92.7273 | 270 | 560
97.8788 | 290 | 585
100.909 | 300 | 605
104.242 | 320 | 625
107.576 | 330 | 645
111.515 | 350 | 670
116.364 | 375 | 695
120.909 | 395 | 720
126.97 | 425 | 760
132.424 | 455 | 785
136.97 | 475 | 815
141.515 | 500 | 840
147.273 | 530 | 875
151.818 | 555 | 905
156.667 | 580 | 925
161.212 | 610 | 955
166.97 | 640 | 990
171.212 | 665 | 1015
177.273 | 695 | 1050
181.818 | 725 | 1080
187.273 | 760 | 1110
191.818 | 790 | 1140
197.273 | 820 | 1175
201.818 | 850 | 1205
207.879 | 885 | 1240
214.545 | 925 | 1280
218.788 | 955 | 1305
222.727 | 980 | 1330
229.091 | 1025 | 1375
233.03 | 1045 | 1400
239.091 | 1090 | 1445
243.333 | 1115 | 1475
249.394 | 1160 | 1520
253.333 | 1185 | 1550
259.697 | 1225 | 1605
264.242 | 1250 | 1650
269.091 | 1275 | 1695
273.636 | 1305 | 1735
277.879 | 1335 | 1770
284.848 | 1380 | 1830
289.394 | 1410 | 1870
293.636 | 1440 | 1905
297.879 | 1470 | 1945
304.545 | 1515 | 2005
308.485 | 1545 | 2050
312.727 | 1575 | 2085
319.091 | 1625 | 2155
323.03 | 1655 | 2195
328.788 | 1705 | 2265
332.424 | 1740 | 2305
338.182 | 1795 | 2380
343.636 | 1845 | 2455
348.788 | 1895 | 2545
351.818 | 1930 | 2600
357.576 | 1990 | 2740
361.515 | 2035 | 2855
365.455 | 2105 | 3120